## Sheet1
Row_ID | System_Class | Composite_Series | System | Vf | Vf_cal | k_exp_WmK | k_matrix_WmK | k_filler_WmK | Reinforcement_class | Filler_size | Aspect_ratio (optional) | Dispersion_quality | Filler_orientation | Measurement_direction | Measurement_method | Temperature_C | Figure/Table | Citation | Notes | k_norm | particle_radius_m | radius_imputed | RBd_m2K_W | alpha_Nan | M0_Hill | M1_Maxwell | M2_Bruggeman | M3_Nan | z_M0_Hill | z_M1_Maxwell | z_M2_Bruggeman | z_M3_Nan | M0_Hill_EVF | M1_Maxwell_EVF | M2_Bruggeman_EVF | M3_Nan_EVF | Err_M0_Hill | ErrRel_%_M0_Hill | AbsErr_M0_Hill | Err_M1_Maxwell | ErrRel_%_M1_Maxwell | AbsErr_M1_Maxwell | Err_M2_Bruggeman | ErrRel_%_M2_Bruggeman | AbsErr_M2_Bruggeman | Err_M3_Nan | ErrRel_%_M3_Nan | AbsErr_M3_Nan | Err_M0_Hill_EVF | ErrRel_%_M0_Hill_EVF | AbsErr_M0_Hill_EVF | Err_M1_Maxwell_EVF | ErrRel_%_M1_Maxwell_EVF | AbsErr_M1_Maxwell_EVF | Err_M2_Bruggeman_EVF | ErrRel_%_M2_Bruggeman_EVF | AbsErr_M2_Bruggeman_EVF | Err_M3_Nan_EVF | ErrRel_%_M3_Nan_EVF | AbsErr_M3_Nan_EVF | M0_Hill_nom_logAE | M0_Hill_EVF_evf_logAE | M1_Maxwell_nom_logAE | M1_Maxwell_EVF_evf_logAE | M2_Bruggeman_nom_logAE | M2_Bruggeman_EVF_evf_logAE | M3_Nan_nom_logAE | M3_Nan_EVF_evf_logAE
1 | polymer_composite | SiO2_Epoxy_20um | SiO2 / Epoxy | 0 |  | 0.168 | 0.168 | 1.36 | Particulate (spherical) | 20 μm |  | Not specified | Random | Isotropic | Not specified | 25 | Figure 3 | Ordonez-Miranda & Alvarado-Gil, Compos Sci Technol 72 (2012) 853–857 | Discontinuous particulate system | 1 | 5e-07 | TRUE | 1e-08 | 0.00336 | 0.168 | 0.168 | 0.168 | 0.168 | 0.7616152 | 0.9691487 | 0.9170571 | 0.9736356 | 0.168 | 0.168 | 0.168 | 0.168 | 0 | 0 | 0 | 0 | 0 | 0 | 0 | 0 | 0 | 0 | 0 | 0 | 0 | 0 | 0 | 0 | 0 | 0 | 0 | 0 | 0 | 0 | 0 | 0 | 0 | 0 | 0 | 0 | 0 | 0 | 0 | 0
1 | polymer_composite | SiO2_Epoxy_20um | SiO2 / Epoxy | 0.05 |  | 0.182 | 0.168 | 1.36 | Particulate (spherical) | 20 μm |  | Not specified | Random | Isotropic | Not specified | 25 | Figure 3 | Ordonez-Miranda & Alvarado-Gil, Compos Sci Technol 72 (2012) 853–857 | Discontinuous particulate system | 1.083333 | 5e-07 | TRUE | 1e-08 | 0.00336 | 0.2016499 | 0.1863564 | 0.1873072 | 0.1861819 | 0.7616152 | 0.9691487 | 0.9170571 | 0.9736356 | 0.1811345 | 0.1846316 | 0.1824219 | 0.1847183 | 0.01964989 | 10.79664 | 0.01964989 | 0.004356392 | 2.393622 | 0.004356392 | 0.005307188 | 2.916037 | 0.005307188 | 0.004181938 | 2.297768 | 0.004181938 | -0.0008655313 | -0.4755667 | 0.0008655313 | 0.002631625 | 1.445948 | 0.002631625 | 0.0004219361 | 0.231833 | 0.0004219361 | 0.002718273 | 1.493557 | 0.002718273 | 0.04452661 | 0.002070286 | 0.01027291 | 0.006234704 | 0.01248306 | 0.001005673 | 0.009866159 | 0.006438472
1 | polymer_composite | SiO2_Epoxy_20um | SiO2 / Epoxy | 0.1 |  | 0.201 | 0.168 | 1.36 | Particulate (spherical) | 20 μm |  | Not specified | Random | Isotropic | Not specified | 25 | Figure 3 | Ordonez-Miranda & Alvarado-Gil, Compos Sci Technol 72 (2012) 853–857 | Discontinuous particulate system | 1.196429 | 5e-07 | TRUE | 1e-08 | 0.00336 | 0.2356696 | 0.2061005 | 0.210223 | 0.2057248 | 0.7616152 | 0.9691487 | 0.9170571 | 0.9736356 | 0.2007305 | 0.2032194 | 0.2011421 | 0.2032848 | 0.03466963 | 17.24857 | 0.03466963 | 0.005100457 | 2.537541 | 0.005100457 | 0.009222982 | 4.588548 | 0.009222982 | 0.004724809 | 2.350651 | 0.004724809 | -0.0002694814 | -0.1340703 | 0.0002694814 | 0.002219445 | 1.104201 | 0.002219445 | 0.0001420875 | 0.07069032 | 0.0001420875 | 0.002284844 | 1.136738 | 0.002284844 | 0.06910757 | 0.0005826508 | 0.0108829 | 0.004769203 | 0.01948414 | 0.0003068957 | 0.01009061 | 0.004908944
1 | polymer_composite | SiO2_Epoxy_20um | SiO2 / Epoxy | 0.144 | 0.144 | 0.221 | 0.168 | 1.36 | Particulate (spherical) | 20 μm |  | Not specified | Random | Isotropic | Not specified | 25 | Figure 3 | Ordonez-Miranda & Alvarado-Gil, Compos Sci Technol 72 (2012) 853–857 | Discontinuous particulate system | 1.315476 | 5e-07 | TRUE | 1e-08 | 0.00336 | 0.2659571 | 0.2247524 | 0.2338954 | 0.2241738 | 0.7616152 | 0.9691487 | 0.9170571 | 0.9736356 | 0.221 | 0.221 | 0.221 | 0.221 | 0.04495713 | 20.34259 | 0.04495713 | 0.003752372 | 1.697906 | 0.003752372 | 0.01289542 | 5.835031 | 0.01289542 | 0.003173772 | 1.436096 | 0.003173772 | -3.074485e-13 | -1.39117e-10 | 3.074485e-13 | 0 | 0 | 0 | 9.686696e-15 | 4.38312e-12 | 9.686696e-15 | -2.775558e-17 | -1.255908e-14 | 2.775558e-17 | 0.08041937 | 6.040723e-13 | 0.007312011 | 0 | 0.02462944 | 1.898481e-14 | 0.006192526 | 0
2 | polymer_composite | SiO2_Epoxy_20nm | SiO2 / Epoxy | 0 |  | 0.17 | 0.168 | 1.36 | Particulate (spherical) | 20 nm |  | Not specified | Random | Isotropic | Not specified | 25 | Figure 3 | Ordonez-Miranda & Alvarado-Gil, Compos Sci Technol 72 (2012) 853–857 | Discontinuous particulate system | 1.011905 | 1e-08 | FALSE | 1e-08 | 0.168 | 0.168 | 0.168 | 0.168 | 0.168 | 0.6164469 | 0.7574271 | 0.7373496 | 0.9196676 | 0.168 | 0.168 | 0.168 | 0.168 | -0.002 | -1.176471 | 0.002 | -0.002 | -1.176471 | 0.002 | -0.002 | -1.176471 | 0.002 | -0.002 | -1.176471 | 0.002 | -0.002 | -1.176471 | 0.002 | -0.002 | -1.176471 | 0.002 | -0.002 | -1.176471 | 0.002 | -0.002 | -1.176471 | 0.002 | 0.00513964 | 0.00513964 | 0.00513964 | 0.00513964 | 0.00513964 | 0.00513964 | 0.00513964 | 0.00513964
2 | polymer_composite | SiO2_Epoxy_20nm | SiO2 / Epoxy | 0.02 |  | 0.172 | 0.168 | 1.36 | Particulate (spherical) | 20 nm |  | Not specified | Random | Isotropic | Not specified | 25 | Figure 3 | Ordonez-Miranda & Alvarado-Gil, Compos Sci Technol 72 (2012) 853–857 | Discontinuous particulate system | 1.02381 | 1e-08 | FALSE | 1e-08 | 0.168 | 0.1814187 | 0.1751855 | 0.1753303 | 0.1725519 | 0.6164469 | 0.7574271 | 0.7373496 | 0.9196676 | 0.1691745 | 0.1700321 | 0.1697733 | 0.1712259 | 0.009418743 | 5.476013 | 0.009418743 | 0.003185532 | 1.852054 | 0.003185532 | 0.00333028 | 1.93621 | 0.00333028 | 0.0005518718 | 0.3208557 | 0.0005518718 | -0.002825548 | -1.64276 | 0.002825548 | -0.001967887 | -1.144121 | 0.001967887 | -0.002226726 | -1.294608 | 0.002226726 | -0.0007740896 | -0.4500521 | 0.0007740896 | 0.02315371 | 0.007193668 | 0.007969791 | 0.004997496 | 0.008328481 | 0.005659124 | 0.001391228 | 0.001958963
2 | polymer_composite | SiO2_Epoxy_20nm | SiO2 / Epoxy | 0.05 |  | 0.176 | 0.168 | 1.36 | Particulate (spherical) | 20 nm |  | Not specified | Random | Isotropic | Not specified | 25 | Figure 3 | Ordonez-Miranda & Alvarado-Gil, Compos Sci Technol 72 (2012) 853–857 | Discontinuous particulate system | 1.047619 | 1e-08 | FALSE | 1e-08 | 0.168 | 0.2016499 | 0.1863564 | 0.1873072 | 0.179536 | 0.6164469 | 0.7574271 | 0.7373496 | 0.9196676 | 0.1731955 | 0.1748781 | 0.1742739 | 0.1768334 | 0.02564989 | 14.5738 | 0.02564989 | 0.01035639 | 5.884314 | 0.01035639 | 0.01130719 | 6.424538 | 0.01130719 | 0.00353596 | 2.009068 | 0.00353596 | -0.002804509 | -1.593471 | 0.002804509 | -0.001121861 | -0.6374208 | 0.001121861 | -0.001726146 | -0.980765 | 0.001726146 | 0.0008333809 | 0.4735119 | 0.0008333809 | 0.05908533 | 0.006976087 | 0.02483163 | 0.002777144 | 0.02704178 | 0.004280433 | 0.00863878 | 0.002051583
2 | polymer_composite | SiO2_Epoxy_20nm | SiO2 / Epoxy | 0.1 |  | 0.186 | 0.168 | 1.36 | Particulate (spherical) | 20 nm |  | Not specified | Random | Isotropic | Not specified | 25 | Figure 3 | Ordonez-Miranda & Alvarado-Gil, Compos Sci Technol 72 (2012) 853–857 | Discontinuous particulate system | 1.107143 | 1e-08 | FALSE | 1e-08 | 0.168 | 0.2356696 | 0.2061005 | 0.210223 | 0.1916124 | 0.6164469 | 0.7574271 | 0.7373496 | 0.9196676 | 0.1840195 | 0.1855337 | 0.1848265 | 0.1871469 | 0.04966963 | 26.7041 | 0.04966963 | 0.02010046 | 10.8067 | 0.02010046 | 0.02422298 | 13.02311 | 0.02422298 | 0.005612379 | 3.017408 | 0.005612379 | -0.001980467 | -1.064767 | 0.001980467 | -0.0004662973 | -0.2506975 | 0.0004662973 | -0.00117349 | -0.6309088 | 0.00117349 | 0.001146929 | 0.6166283 | 0.001146929 | 0.1027907 | 0.00464902 | 0.04456601 | 0.001090132 | 0.05316725 | 0.002748682 | 0.01291062 | 0.00266976
2 | polymer_composite | SiO2_Epoxy_20nm | SiO2 / Epoxy | 0.144 | 0.144 | 0.197 | 0.168 | 1.36 | Particulate (spherical) | 20 nm |  | Not specified | Random | Isotropic | Not specified | 25 | Figure 3 | Ordonez-Miranda & Alvarado-Gil, Compos Sci Technol 72 (2012) 853–857 | Discontinuous particulate system | 1.172619 | 1e-08 | FALSE | 1e-08 | 0.168 | 0.2659571 | 0.2247524 | 0.2338954 | 0.2027175 | 0.6164469 | 0.7574271 | 0.7373496 | 0.9196676 | 0.197 | 0.197 | 0.197 | 0.197 | 0.06895713 | 35.00362 | 0.06895713 | 0.02775237 | 14.0875 | 0.02775237 | 0.03689542 | 18.72864 | 0.03689542 | 0.005717492 | 2.90228 | 0.005717492 | 1.776357e-14 | 9.01704e-12 | 1.776357e-14 | 0 | 0 | 0 | -1.446065e-13 | -7.340434e-11 | 1.446065e-13 | 0 | 0 | 0 | 0.1303454 | 3.93019e-14 | 0.05723806 | 0 | 0.07455549 | 3.18745e-13 | 0.012425 | 0
3 | polymer_composite | hBN_Epoxy_R_random | hBN (mhBN) / Epoxy resin | 0.1 |  | 0.55 | 0.3 | 390 | Platelet (hBN) | D≈5 μm; t≈250 nm | 20 | Random (no stimuli) | Random | Through-plane (k33) | Laser flash (LFA) + DSC + density | 25 | Fig. 7a; Appendix B params | Yuan et al., Int J Heat Mass Transfer 94 (2016) 20–28 | k digitized from Fig. 7a; R-mhBN baseline | 1.833333 | 1.25e-07 | FALSE | 1e-08 | 0.024 | 19.80165 | 0.399744 | 0.4280289 | 0.3921947 | 0.2960963 | 2.235865 | 1.154345 | 2.481009 | 0.3818004 | 0.7980388 | 0.5057229 | 0.822525 | 19.25165 | 3500.3 | 19.25165 | -0.150256 | -27.31926 | 0.150256 | -0.1219711 | -22.17657 | 0.1219711 | -0.1578053 | -28.69187 | 0.1578053 | -0.1681996 | -30.58175 | 0.1681996 | 0.2480388 | 45.09796 | 0.2480388 | -0.04427713 | -8.050387 | 0.04427713 | 0.272525 | 49.55 | 0.272525 | 1.556339 | 0.1585263 | 0.1385807 | 0.1616613 | 0.1088896 | 0.03645009 | 0.146861 | 0.1747864
3 | polymer_composite | hBN_Epoxy_R_random | hBN (mhBN) / Epoxy resin | 0.15 |  | 0.9 | 0.3 | 390 | Platelet (hBN) | D≈5 μm; t≈250 nm | 20 | Random (no stimuli) | Random | Through-plane (k33) | Laser flash (LFA) + DSC + density | 25 | Fig. 7a; Appendix B params | Yuan et al., Int J Heat Mass Transfer 94 (2016) 20–28 | k digitized from Fig. 7a; R-mhBN baseline | 3 | 1.25e-07 | FALSE | 1e-08 | 0.024 | 29.55395 | 0.4583932 | 0.5438755 | 0.4457576 | 0.2960963 | 2.235865 | 1.154345 | 2.481009 | 0.6217103 | 0.9708791 | 0.7098609 | 0.9860053 | 28.65395 | 3183.772 | 28.65395 | -0.4416068 | -49.06743 | 0.4416068 | -0.3561245 | -39.56939 | 0.3561245 | -0.4542424 | -50.47137 | 0.4542424 | -0.2782897 | -30.92107 | 0.2782897 | 0.07087909 | 7.875455 | 0.07087909 | -0.1901391 | -21.12657 | 0.1901391 | 0.0860053 | 9.556144 | 0.0860053 | 1.516373 | 0.1606544 | 0.2930044 | 0.03292264 | 0.218743 | 0.1030693 | 0.3051437 | 0.03963674
3 | polymer_composite | hBN_Epoxy_R_random | hBN (mhBN) / Epoxy resin | 0.2 | 0.2 | 1.15 | 0.3 | 390 | Platelet (hBN) | D≈5 μm; t≈250 nm | 20 | Random (no stimuli) | Random | Through-plane (k33) | Laser flash (LFA) + DSC + density | 25 | Fig. 7a; Appendix B params | Yuan et al., Int J Heat Mass Transfer 94 (2016) 20–28 | k digitized from Fig. 7a; R-mhBN baseline | 3.833333 | 1.25e-07 | FALSE | 1e-08 | 0.024 | 39.30746 | 0.5243523 | 0.7448918 | 0.5054337 | 0.2960963 | 2.235865 | 1.154345 | 2.481009 | 1.15 | 1.15 | 1.15 | 1.15 | 38.15746 | 3318.04 | 38.15746 | -0.6256477 | -54.40415 | 0.6256477 | -0.4051082 | -35.2268 | 0.4051082 | -0.6445663 | -56.04924 | 0.6445663 | -8.554535e-11 | -7.438726e-09 | 8.554535e-11 | -2.220446e-16 | -1.930823e-14 | 2.220446e-16 | -2.345901e-12 | -2.039914e-10 | 2.345901e-12 | -2.220446e-16 | -1.930823e-14 | 2.220446e-16 | 1.533777 | 3.230581e-11 | 0.3410746 | 0 | 0.1886046 | 8.859233e-13 | 0.3570336 | 0
4 | polymer_composite | hBN_Epoxy_M_mag | hBN (mhBN) / Epoxy resin | 0.1 |  | 0.75 | 0.3 | 390 | Platelet (hBN) | D≈5 μm; t≈250 nm | 20 | Magnetic only | Partially aligned (vertical) | Through-plane (k33) | Laser flash (LFA) + DSC + density | 25 | Fig. 7a; Appendix B params | Yuan et al., Int J Heat Mass Transfer 94 (2016) 20–28 | k digitized from Fig. 7a; h<cos^2 h> from Table 3 | 2.5 | 1.25e-07 | FALSE | 1e-08 | 0.024 | 19.80165 | 0.399744 | 0.4280289 | 0.3921947 | 0.300471 | 2.367129 | 1.17149 | 2.643682 | 0.3916064 | 0.845034 | 0.5161893 | 0.8727774 | 19.05165 | 2540.22 | 19.05165 | -0.350256 | -46.70079 | 0.350256 | -0.3219711 | -42.92949 | 0.3219711 | -0.3578053 | -47.70737 | 0.3578053 | -0.3583936 | -47.78581 | 0.3583936 | 0.09503398 | 12.6712 | 0.09503398 | -0.2338107 | -31.17476 | 0.2338107 | 0.1227774 | 16.37032 | 0.1227774 | 1.42164 | 0.2822115 | 0.2732793 | 0.05181291 | 0.2435882 | 0.1622523 | 0.2815595 | 0.06584221
4 | polymer_composite | hBN_Epoxy_M_mag | hBN (mhBN) / Epoxy resin | 0.15 |  | 1.05 | 0.3 | 390 | Platelet (hBN) | D≈5 μm; t≈250 nm | 20 | Magnetic only | Partially aligned (vertical) | Through-plane (k33) | Laser flash (LFA) + DSC + density | 25 | Fig. 7a; Appendix B params | Yuan et al., Int J Heat Mass Transfer 94 (2016) 20–28 | k digitized from Fig. 7a; h<cos^2 h> from Table 3 | 3.5 | 1.25e-07 | FALSE | 1e-08 | 0.024 | 29.55395 | 0.4583932 | 0.5438755 | 0.4457576 | 0.300471 | 2.367129 | 1.17149 | 2.643682 | 0.6531646 | 1.029393 | 0.7341506 | 1.046465 | 28.50395 | 2714.662 | 28.50395 | -0.5916068 | -56.34351 | 0.5916068 | -0.5061245 | -48.20233 | 0.5061245 | -0.6042424 | -57.54689 | 0.6042424 | -0.3968354 | -37.79385 | 0.3968354 | -0.02060702 | -1.962573 | 0.02060702 | -0.3158494 | -30.0809 | 0.3158494 | -0.003534591 | -0.3366277 | 0.003534591 | 1.449426 | 0.2061667 | 0.3599512 | 0.008608095 | 0.2856898 | 0.1554042 | 0.3720905 | 0.001464422
4 | polymer_composite | hBN_Epoxy_M_mag | hBN (mhBN) / Epoxy resin | 0.2 | 0.2 | 1.22 | 0.3 | 390 | Platelet (hBN) | D≈5 μm; t≈250 nm | 20 | Magnetic only | Partially aligned (vertical) | Through-plane (k33) | Laser flash (LFA) + DSC + density | 25 | Fig. 7a; Appendix B params | Yuan et al., Int J Heat Mass Transfer 94 (2016) 20–28 | k digitized from Fig. 7a; h<cos^2 h> from Table 3 | 4.066667 | 1.25e-07 | FALSE | 1e-08 | 0.024 | 39.30746 | 0.5243523 | 0.7448918 | 0.5054337 | 0.300471 | 2.367129 | 1.17149 | 2.643682 | 1.22 | 1.22 | 1.22 | 1.22 | 38.08746 | 3121.923 | 38.08746 | -0.6956477 | -57.0203 | 0.6956477 | -0.4751082 | -38.94329 | 0.4751082 | -0.7145663 | -58.57101 | 0.7145663 | -6.192447e-11 | -5.075776e-09 | 6.192447e-11 | 2.220446e-16 | 1.820038e-14 | 2.220446e-16 | -2.944756e-12 | -2.413734e-10 | 2.944756e-12 | 0 | 0 | 0 | 1.508115 | 2.204366e-11 | 0.3667366 | 0 | 0.2142666 | 1.048356e-12 | 0.3826956 | 0
5 | polymer_composite | hBN_Epoxy_MM_mag_mech | hBN (mhBN) / Epoxy resin | 0.1 |  | 0.95 | 0.3 | 390 | Platelet (hBN) | D≈5 μm; t≈250 nm | 20 | Magnetic + mechanical vibration | Highly aligned (vertical) | Through-plane (k33) | Laser flash (LFA) + DSC + density | 25 | Fig. 7a; Appendix B params | Yuan et al., Int J Heat Mass Transfer 94 (2016) 20–28 | k digitized from Fig. 7a; h<cos^2 h> from Table 3 | 3.166667 | 1.25e-07 | FALSE | 1e-08 | 0.024 | 19.80165 | 0.399744 | 0.4280289 | 0.3921947 | 0.3052223 | 2.516528 | 1.189039 | 2.831413 | 0.4032128 | 0.8990001 | 0.5273523 | 0.9306894 | 18.85165 | 1984.384 | 18.85165 | -0.550256 | -57.92168 | 0.550256 | -0.5219711 | -54.94433 | 0.5219711 | -0.5578053 | -58.71635 | 0.5578053 | -0.5467872 | -57.55655 | 0.5467872 | -0.05099992 | -5.368413 | 0.05099992 | -0.4226477 | -44.48923 | 0.4226477 | -0.01931062 | -2.032697 | 0.01931062 | 1.318978 | 0.3721893 | 0.3759416 | 0.02396388 | 0.3462506 | 0.2556228 | 0.3842219 | 0.008918848
5 | polymer_composite | hBN_Epoxy_MM_mag_mech | hBN (mhBN) / Epoxy resin | 0.15 |  | 1.15 | 0.3 | 390 | Platelet (hBN) | D≈5 μm; t≈250 nm | 20 | Magnetic + mechanical vibration | Aligned (vertical) | Through-plane (k33) | Laser flash (LFA) + DSC + density | 25 | Fig. 7a; Appendix B params | Yuan et al., Int J Heat Mass Transfer 94 (2016) 20–28 | k digitized from Fig. 7a; h<cos^2 h> from Table 3 | 3.833333 | 1.25e-07 | FALSE | 1e-08 | 0.024 | 29.55395 | 0.4583932 | 0.5438755 | 0.4457576 | 0.3052223 | 2.516528 | 1.189039 | 2.831413 | 0.6896387 | 1.096387 | 0.760623 | 1.115812 | 28.40395 | 2469.908 | 28.40395 | -0.6916068 | -60.13972 | 0.6916068 | -0.6061245 | -52.70648 | 0.6061245 | -0.7042424 | -61.23847 | 0.7042424 | -0.4603613 | -40.03142 | 0.4603613 | -0.05361335 | -4.66203 | 0.05361335 | -0.389377 | -33.85887 | 0.389377 | -0.03418773 | -2.972846 | 0.03418773 | 1.409918 | 0.2220762 | 0.3994597 | 0.0207341 | 0.3251983 | 0.1795284 | 0.411599 | 0.01310671
5 | polymer_composite | hBN_Epoxy_MM_mag_mech | hBN (mhBN) / Epoxy resin | 0.2 | 0.2 | 1.3 | 0.3 | 390 | Platelet (hBN) | D≈5 μm; t≈250 nm | 20 | Magnetic + mechanical vibration | Aligned (vertical) | Through-plane (k33) | Laser flash (LFA) + DSC + density | 25 | Fig. 7a; Appendix B params | Yuan et al., Int J Heat Mass Transfer 94 (2016) 20–28 | k digitized from Fig. 7a; h<cos^2 h> from Table 3 | 4.333333 | 1.25e-07 | FALSE | 1e-08 | 0.024 | 39.30746 | 0.5243523 | 0.7448918 | 0.5054337 | 0.3052223 | 2.516528 | 1.189039 | 2.831413 | 1.3 | 1.3 | 1.3 | 1.3 | 38.00746 | 2923.651 | 38.00746 | -0.7756477 | -59.66521 | 0.7756477 | -0.5551082 | -42.70063 | 0.5551082 | -0.7945663 | -61.12048 | 0.7945663 | -2.970157e-11 | -2.284737e-09 | 2.970157e-11 | 0 | 0 | 0 | -1.555867e-12 | -1.19682e-10 | 1.555867e-12 | -2.220446e-16 | -1.708035e-14 | 2.220446e-16 | 1.480532 | 9.922618e-12 | 0.3943201 | 0 | 0.2418501 | 5.198481e-13 | 0.4102791 | 0
6 | polymer_composite | UO2_SiC_vfStudy_size1um | UO2 / SiC | 0.05 |  | 7.6 | 6.83 | 273.64 | Particulate (SiC) | 1 μm |  | Homogeneous (mechanically mixed; SPS) | Random | Isotropic (bulk pellet) | Laser flash (diffusivity) + Neumann–Kopp Cp + density | 100 | Fig. 10; Table 3 | Yeo et al., J Nucl Mater 442 (2013) 245–252 | Values digitized/approximated from figures; SPS sintered pellets; relative density ~94–97% TD (Table 2). Vf-effect set: size=1 μm with varying Vf. | 1.112738 | 5e-07 | TRUE | 1e-08 | 0.1366 | 13.67527 | 7.827764 | 7.925711 | 7.500452 | 0.4088565 | 0.7714102 | 0.7073149 | 0.9444261 | 6.919902 | 7.229235 | 7.116412 | 7.389138 | 6.075271 | 79.93777 | 6.075271 | 0.2277637 | 2.996891 | 0.2277637 | 0.3257106 | 4.285666 | 0.3257106 | -0.09954761 | -1.309837 | 0.09954761 | -0.6800985 | -8.948664 | 0.6800985 | -0.3707651 | -4.878488 | 0.3707651 | -0.4835882 | -6.363003 | 0.4835882 | -0.2108616 | -2.774494 | 0.2108616 | 0.2551223 | 0.04071368 | 0.01282411 | 0.02172125 | 0.01822462 | 0.02855252 | 0.005726134 | 0.01221979
6 | polymer_composite | UO2_SiC_vfStudy_size1um | UO2 / SiC | 0.1 |  | 8 | 6.83 | 273.64 | Particulate (SiC) | 1 μm |  | Homogeneous (mechanically mixed; SPS) | Random | Isotropic (bulk pellet) | Laser flash (diffusivity) + Neumann–Kopp Cp + density | 100 | Fig. 10; Table 3 | Yeo et al., J Nucl Mater 442 (2013) 245–252 | Values digitized/approximated from figures; SPS sintered pellets; relative density ~94–97% TD (Table 2). Vf-effect set: size=1 μm with varying Vf. | 1.171303 | 5e-07 | TRUE | 1e-08 | 0.1366 | 20.53945 | 8.927674 | 9.403831 | 8.216265 | 0.4088565 | 0.7714102 | 0.7073149 | 0.9444261 | 7.319858 | 7.839162 | 7.646992 | 8.030314 | 12.53945 | 156.7431 | 12.53945 | 0.927674 | 11.59592 | 0.927674 | 1.403831 | 17.54789 | 1.403831 | 0.2162647 | 2.703308 | 0.2162647 | -0.6801419 | -8.501774 | 0.6801419 | -0.160838 | -2.010475 | 0.160838 | -0.3530078 | -4.412597 | 0.3530078 | 0.03031351 | 0.3789188 | 0.03031351 | 0.4094988 | 0.03858733 | 0.04764833 | 0.008820347 | 0.07021483 | 0.01959934 | 0.01158443 | 0.001642514
6 | polymer_composite | UO2_SiC_vfStudy_size1um | UO2 / SiC | 0.15 |  | 8.8 | 6.83 | 273.64 | Particulate (SiC) | 1 μm |  | Homogeneous (mechanically mixed; SPS) | Random | Isotropic (bulk pellet) | Laser flash (diffusivity) + Neumann–Kopp Cp + density | 100 | Fig. 10; Table 3 | Yeo et al., J Nucl Mater 442 (2013) 245–252 | Values digitized/approximated from figures; SPS sintered pellets; relative density ~94–97% TD (Table 2). Vf-effect set: size=1 μm with varying Vf. | 1.288433 | 5e-07 | TRUE | 1e-08 | 0.1366 | 27.42578 | 10.14626 | 11.47543 | 8.982201 | 0.4088565 | 0.7714102 | 0.7073149 | 0.9444261 | 8.150766 | 8.597183 | 8.416806 | 8.733745 | 18.62578 | 211.6566 | 18.62578 | 1.346263 | 15.29844 | 1.346263 | 2.675428 | 30.40259 | 2.675428 | 0.1822013 | 2.07047 | 0.1822013 | -0.6492343 | -7.377662 | 0.6492343 | -0.2028174 | -2.304743 | 0.2028174 | -0.3831937 | -4.354474 | 0.3831937 | -0.06625494 | -0.7528971 | 0.06625494 | 0.4936763 | 0.03328426 | 0.06182344 | 0.01012652 | 0.1152862 | 0.01933534 | 0.008900113 | 0.003282162
6 | polymer_composite | UO2_SiC_vfStudy_size1um | UO2 / SiC | 0.2 | 0.2 | 9.5 | 6.83 | 273.64 | Particulate (SiC) | 1 μm |  | Homogeneous (mechanically mixed; SPS) | Random | Isotropic (bulk pellet) | Laser flash (diffusivity) + Neumann–Kopp Cp + density | 100 | Fig. 10; Table 3 | Yeo et al., J Nucl Mater 442 (2013) 245–252 | Values digitized/approximated from figures; SPS sintered pellets; relative density ~94–97% TD (Table 2). Vf-effect set: size=1 μm with varying Vf. | 1.390922 | 5e-07 | TRUE | 1e-08 | 0.1366 | 34.33828 | 11.50383 | 14.49999 | 9.803718 | 0.4088565 | 0.7714102 | 0.7073149 | 0.9444261 | 9.5 | 9.5 | 9.5 | 9.5 | 24.83828 | 261.4556 | 24.83828 | 2.003834 | 21.09299 | 2.003834 | 4.999989 | 52.63146 | 4.999989 | 0.3037183 | 3.197034 | 0.3037183 | 5.825207e-11 | 6.131797e-10 | 5.825207e-11 | 0 | 0 | 0 | -2.854605e-12 | -3.004848e-11 | 2.854605e-12 | -1.776357e-15 | -1.869849e-14 | 1.776357e-15 | 0.5580549 | 2.663092e-12 | 0.083119 | 0 | 0.1836441 | 1.304512e-13 | 0.01366722 | 0
7 | polymer_composite | UO2_SiC_vfStudy_size1um | UO2 / SiC | 0.05 |  | 4.6 | 4.28 | 136.42 | Particulate (SiC) | 1 μm |  | Homogeneous (mechanically mixed; SPS) | Random | Isotropic (bulk pellet) | Laser flash (diffusivity) + Neumann–Kopp Cp + density | 500 | Fig. 10; Table 3 | Yeo et al., J Nucl Mater 442 (2013) 245–252 | Values digitized/approximated from figures; SPS sintered pellets; relative density ~94–97% TD (Table 2). Vf-effect set: size=1 μm with varying Vf. | 1.074766 | 5e-07 | TRUE | 1e-08 | 0.0856 | 7.692418 | 4.893081 | 4.950622 | 4.756471 | 0.4373421 | 0.7876969 | 0.7211185 | 0.8934694 | 4.352207 | 4.546392 | 4.471409 | 4.609684 | 3.092418 | 67.22648 | 3.092418 | 0.2930812 | 6.37133 | 0.2930812 | 0.3506223 | 7.622223 | 0.3506223 | 0.1564706 | 3.401535 | 0.1564706 | -0.2477933 | -5.386812 | 0.2477933 | -0.05360832 | -1.165398 | 0.05360832 | -0.1285906 | -2.795448 | 0.1285906 | 0.009683585 | 0.2105127 | 0.009683585 | 0.223305 | 0.02404832 | 0.02682459 | 0.005090983 | 0.03190196 | 0.0123134 | 0.01452699 | 0.0009132842
7 | polymer_composite | UO2_SiC_vfStudy_size1um | UO2 / SiC | 0.1 |  | 5 | 4.28 | 136.42 | Particulate (SiC) | 1 μm |  | Homogeneous (mechanically mixed; SPS) | Random | Isotropic (bulk pellet) | Laser flash (diffusivity) + Neumann–Kopp Cp + density | 500 | Fig. 10; Table 3 | Yeo et al., J Nucl Mater 442 (2013) 245–252 | Values digitized/approximated from figures; SPS sintered pellets; relative density ~94–97% TD (Table 2). Vf-effect set: size=1 μm with varying Vf. | 1.168224 | 5e-07 | TRUE | 1e-08 | 0.0856 | 11.11652 | 5.567644 | 5.844241 | 5.269666 | 0.4373421 | 0.7876969 | 0.7211185 | 0.8934694 | 4.632328 | 4.941587 | 4.8166 | 5.018403 | 6.116518 | 122.3304 | 6.116518 | 0.5676445 | 11.35289 | 0.5676445 | 0.8442414 | 16.88483 | 0.8442414 | 0.2696661 | 5.393322 | 0.2696661 | -0.367672 | -7.353439 | 0.367672 | -0.05841276 | -1.168255 | 0.05841276 | -0.1834004 | -3.668007 | 0.1834004 | 0.01840259 | 0.3680517 | 0.01840259 | 0.3469988 | 0.0331707 | 0.04670149 | 0.005103537 | 0.06775814 | 0.01622946 | 0.02281309 | 0.001595494
7 | polymer_composite | UO2_SiC_vfStudy_size1um | UO2 / SiC | 0.15 |  | 5.6 | 4.28 | 136.42 | Particulate (SiC) | 1 μm |  | Homogeneous (mechanically mixed; SPS) | Random | Isotropic (bulk pellet) | Laser flash (diffusivity) + Neumann–Kopp Cp + density | 500 | Fig. 10; Table 3 | Yeo et al., J Nucl Mater 442 (2013) 245–252 | Values digitized/approximated from figures; SPS sintered pellets; relative density ~94–97% TD (Table 2). Vf-effect set: size=1 μm with varying Vf. | 1.308411 | 5e-07 | TRUE | 1e-08 | 0.0856 | 14.55428 | 6.313427 | 7.073527 | 5.824003 | 0.4373421 | 0.7876969 | 0.7211185 | 0.8934694 | 5.170614 | 5.426757 | 5.311258 | 5.48217 | 8.954285 | 159.8979 | 8.954285 | 0.7134266 | 12.73976 | 0.7134266 | 1.473527 | 26.31298 | 1.473527 | 0.2240025 | 4.000045 | 0.2240025 | -0.4293857 | -7.667602 | 0.4293857 | -0.173243 | -3.093626 | 0.173243 | -0.2887423 | -5.156113 | 0.2887423 | -0.1178302 | -2.104111 | 0.1178302 | 0.4148028 | 0.03464589 | 0.05207711 | 0.01364765 | 0.101448 | 0.02299065 | 0.01703353 | 0.009235547
7 | polymer_composite | UO2_SiC_vfStudy_size1um | UO2 / SiC | 0.2 | 0.2 | 6 | 4.28 | 136.42 | Particulate (SiC) | 1 μm |  | Homogeneous (mechanically mixed; SPS) | Random | Isotropic (bulk pellet) | Laser flash (diffusivity) + Neumann–Kopp Cp + density | 500 | Fig. 10; Table 3 | Yeo et al., J Nucl Mater 442 (2013) 245–252 | Values digitized/approximated from figures; SPS sintered pellets; relative density ~94–97% TD (Table 2). Vf-effect set: size=1 μm with varying Vf. | 1.401869 | 5e-07 | TRUE | 1e-08 | 0.0856 | 18.00818 | 7.142335 | 8.818241 | 6.424634 | 0.4373421 | 0.7876969 | 0.7211185 | 0.8934694 | 6 | 6 | 6 | 6 | 12.00818 | 200.1364 | 12.00818 | 1.142335 | 19.03891 | 1.142335 | 2.818241 | 46.97068 | 2.818241 | 0.4246337 | 7.077228 | 0.4246337 | 7.656098e-12 | 1.276016e-10 | 7.656098e-12 | 0 | 0 | 0 | 9.714007e-12 | 1.619001e-10 | 9.714007e-12 | -8.881784e-16 | -1.480297e-14 | 8.881784e-16 | 0.4773186 | 5.542233e-13 | 0.07568896 | 0 | 0.1672307 | 7.031042e-13 | 0.02969712 | 1.110223e-16
8 | polymer_composite | UO2_SiC_vfStudy_size1um | UO2 / SiC | 0.05 |  | 3.2 | 3.01 | 85.53 | Particulate (SiC) | 1 μm |  | Homogeneous (mechanically mixed; SPS) | Random | Isotropic (bulk pellet) | Laser flash (diffusivity) + Neumann–Kopp Cp + density | 900 | Fig. 10; Table 3 | Yeo et al., J Nucl Mater 442 (2013) 245–252 | Values digitized/approximated from figures; SPS sintered pellets; relative density ~94–97% TD (Table 2). Vf-effect set: size=1 μm with varying Vf. | 1.063123 | 5e-07 | TRUE | 1e-08 | 0.0602 | 5.149282 | 3.436173 | 3.475128 | 3.366535 | 0.4794436 | 0.8696574 | 0.7782443 | 0.9582066 | 3.092595 | 3.277448 | 3.193128 | 3.321359 | 1.949282 | 60.91505 | 1.949282 | 0.2361734 | 7.380418 | 0.2361734 | 0.2751277 | 8.597741 | 0.2751277 | 0.1665351 | 5.204223 | 0.1665351 | -0.1074051 | -3.356408 | 0.1074051 | 0.07744755 | 2.420236 | 0.07744755 | -0.00687222 | -0.2147569 | 0.00687222 | 0.1213587 | 3.792458 | 0.1213587 | 0.2065967 | 0.01482694 | 0.03092509 | 0.01038577 | 0.03582079 | 0.0009336802 | 0.02203317 | 0.0161658
8 | polymer_composite | UO2_SiC_vfStudy_size1um | UO2 / SiC | 0.1 |  | 3.6 | 3.01 | 85.53 | Particulate (SiC) | 1 μm |  | Homogeneous (mechanically mixed; SPS) | Random | Isotropic (bulk pellet) | Laser flash (diffusivity) + Neumann–Kopp Cp + density | 900 | Fig. 10; Table 3 | Yeo et al., J Nucl Mater 442 (2013) 245–252 | Values digitized/approximated from figures; SPS sintered pellets; relative density ~94–97% TD (Table 2). Vf-effect set: size=1 μm with varying Vf. | 1.196013 | 5e-07 | TRUE | 1e-08 | 0.0602 | 7.296709 | 3.904566 | 4.090636 | 3.752382 | 0.4794436 | 0.8696574 | 0.7782443 | 0.9582066 | 3.360685 | 3.625681 | 3.495265 | 3.676213 | 3.696709 | 102.6864 | 3.696709 | 0.304566 | 8.460167 | 0.304566 | 0.4906362 | 13.62878 | 0.4906362 | 0.1523821 | 4.232835 | 0.1523821 | -0.239315 | -6.647638 | 0.239315 | 0.02568078 | 0.713355 | 0.02568078 | -0.1047352 | -2.90931 | 0.1047352 | 0.0762126 | 2.117017 | 0.0762126 | 0.3068245 | 0.02987469 | 0.03527027 | 0.003087064 | 0.05548835 | 0.01282241 | 0.01800455 | 0.009098118
8 | polymer_composite | UO2_SiC_vfStudy_size1um | UO2 / SiC | 0.15 |  | 4 | 3.01 | 85.53 | Particulate (SiC) | 1 μm |  | Homogeneous (mechanically mixed; SPS) | Random | Isotropic (bulk pellet) | Laser flash (diffusivity) + Neumann–Kopp Cp + density | 900 | Fig. 10; Table 3 | Yeo et al., J Nucl Mater 442 (2013) 245–252 | Values digitized/approximated from figures; SPS sintered pellets; relative density ~94–97% TD (Table 2). Vf-effect set: size=1 μm with varying Vf. | 1.328904 | 5e-07 | TRUE | 1e-08 | 0.0602 | 9.45366 | 4.421779 | 4.928741 | 4.17131 | 0.4794436 | 0.8696574 | 0.7782443 | 0.9582066 | 3.827258 | 4.032807 | 3.917453 | 4.068277 | 5.45366 | 136.3415 | 5.45366 | 0.4217787 | 10.54447 | 0.4217787 | 0.9287409 | 23.21852 | 0.9287409 | 0.1713104 | 4.282761 | 0.1713104 | -0.1727418 | -4.318544 | 0.1727418 | 0.03280663 | 0.8201656 | 0.03280663 | -0.08254656 | -2.063664 | 0.08254656 | 0.06827718 | 1.706929 | 0.06827718 | 0.37354 | 0.01917222 | 0.04353701 | 0.003547407 | 0.090676 | 0.009056147 | 0.01821252 | 0.007350543
8 | polymer_composite | UO2_SiC_vfStudy_size1um | UO2 / SiC | 0.2 | 0.2 | 4.5 | 3.01 | 85.53 | Particulate (SiC) | 1 μm |  | Homogeneous (mechanically mixed; SPS) | Random | Isotropic (bulk pellet) | Laser flash (diffusivity) + Neumann–Kopp Cp + density | 900 | Fig. 10; Table 3 | Yeo et al., J Nucl Mater 442 (2013) 245–252 | Values digitized/approximated from figures; SPS sintered pellets; relative density ~94–97% TD (Table 2). Vf-effect set: size=1 μm with varying Vf. | 1.495017 | 5e-07 | TRUE | 1e-08 | 0.0602 | 11.62184 | 4.995864 | 6.100689 | 4.627765 | 0.4794436 | 0.8696574 | 0.7782443 | 0.9582066 | 4.5 | 4.5 | 4.5 | 4.5 | 7.121843 | 158.2632 | 7.121843 | 0.4958636 | 11.01919 | 0.4958636 | 1.600689 | 35.57087 | 1.600689 | 0.1277652 | 2.839227 | 0.1277652 | -1.187672e-11 | -2.639272e-10 | 1.187672e-11 | 0 | 0 | 0 | 2.613021e-12 | 5.806713e-11 | 2.613021e-12 | -8.881784e-16 | -1.97373e-14 | 8.881784e-16 | 0.4120625 | 1.146305e-12 | 0.04539806 | 0 | 0.1321664 | 2.521316e-13 | 0.0121588 | 1.110223e-16
9 | polymer_composite | Al2O3_ZrO2_fullSweep | Al2O3 / ZrO2 (3Y-TZP) | 0 |  | 24.5 | 25 | 7.5 | Granular two-phase ceramic | Submicron grains (~100–500 nm) |  | Uniform slip-cast; isotropic | Random (isotropic) | Isotropic | Xenon flash (Clark–Taylor correction) | 100 | Fig. 3(a–c) | Hostasa et al., J Am Ceram Soc 94 (2011) 4404–4409 | k_exp digitized from Fig.3; porosity-corrected values (<6% porosity). | 0.98 | 2.5e-07 | FALSE | 1e-08 | 1 | 25 | 25 | 25 | 25 | 3.936583 | 4.688014 | 3.608396 | 1.197704 | 25 | 25 | 25 | 25 | 0.5 | 2.040816 | 0.5 | 0.5 | 2.040816 | 0.5 | 0.5 | 2.040816 | 0.5 | 0.5 | 2.040816 | 0.5 | 0.5 | 2.040816 | 0.5 | 0.5 | 2.040816 | 0.5 | 0.5 | 2.040816 | 0.5 | 0.5 | 2.040816 | 0.5 | 0.008773924 | 0.008773924 | 0.008773924 | 0.008773924 | 0.008773924 | 0.008773924 | 0.008773924 | 0.008773924
9 | polymer_composite | Al2O3_ZrO2_fullSweep | Al2O3 / ZrO2 (3Y-TZP) | 0.1 |  | 21.5 | 25 | 7.5 | Granular two-phase ceramic | Submicron grains (~100–500 nm) |  | Uniform slip-cast; isotropic | Random (isotropic) | Isotropic | Xenon flash (Clark–Taylor correction) | 100 | Fig. 3(a–c) | Hostasa et al., J Am Ceram Soc 94 (2011) 4404–4409 | k_exp digitized from Fig.3; porosity-corrected values (<6% porosity). | 0.86 | 2.5e-07 | FALSE | 1e-08 | 1 | 21.76014 | 22.78481 | 22.74651 | 22.5 | 3.936583 | 4.688014 | 3.608396 | 1.197704 | 13.05967 | 13.22527 | 14.05346 | 21.39947 | 0.2601351 | 1.209931 | 0.2601351 | 1.28481 | 5.975861 | 1.28481 | 1.246511 | 5.797726 | 1.246511 | 1 | 4.651163 | 1 | -8.440327 | -39.25734 | 8.440327 | -8.27473 | -38.48712 | 8.27473 | -7.446537 | -34.63506 | 7.446537 | -0.1005256 | -0.4675608 | 0.1005256 | 0.005223128 | 0.2165062 | 0.02520695 | 0.2110339 | 0.02447633 | 0.1846551 | 0.01974406 | 0.002035353
9 | polymer_composite | Al2O3_ZrO2_fullSweep | Al2O3 / ZrO2 (3Y-TZP) | 0.2 |  | 18 | 25 | 7.5 | Granular two-phase ceramic | Submicron grains (~100–500 nm) |  | Uniform slip-cast; isotropic | Random (isotropic) | Isotropic | Xenon flash (Clark–Taylor correction) | 100 | Fig. 3(a–c) | Hostasa et al., J Am Ceram Soc 94 (2011) 4404–4409 | k_exp digitized from Fig.3; porosity-corrected values (<6% porosity). | 0.72 | 2.5e-07 | FALSE | 1e-08 | 1 | 19.27273 | 20.69672 | 20.55986 | 20.16129 | 3.936583 | 4.688014 | 3.608396 | 1.197704 | 11.58769 | 11.68219 | 12.15713 | 18.81038 | 1.272727 | 7.070707 | 1.272727 | 2.696721 | 14.98179 | 2.696721 | 2.559857 | 14.22143 | 2.559857 | 2.16129 | 12.00717 | 2.16129 | -6.412312 | -35.62395 | 6.412312 | -6.317808 | -35.09894 | 6.317808 | -5.842868 | -32.46038 | 5.842868 | 0.8103778 | 4.502099 | 0.8103778 | 0.02967067 | 0.1912757 | 0.06062905 | 0.1877482 | 0.05774758 | 0.1704414 | 0.04924582 | 0.01912501
9 | polymer_composite | Al2O3_ZrO2_fullSweep | Al2O3 / ZrO2 (3Y-TZP) | 0.3 |  | 15 | 25 | 7.5 | Granular two-phase ceramic | Submicron grains (~100–500 nm) |  | Uniform slip-cast; isotropic | Random (isotropic) | Isotropic | Xenon flash (Clark–Taylor correction) | 100 | Fig. 3(a–c) | Hostasa et al., J Am Ceram Soc 94 (2011) 4404–4409 | k_exp digitized from Fig.3; porosity-corrected values (<6% porosity). | 0.6 | 2.5e-07 | FALSE | 1e-08 | 1 | 17.22794 | 18.7251 | 18.45494 | 17.96875 | 3.936583 | 4.688014 | 3.608396 | 1.197704 | 10.65371 | 10.70832 | 10.98305 | 16.59606 | 2.227941 | 14.85294 | 2.227941 | 3.7251 | 24.834 | 3.7251 | 3.454941 | 23.03294 | 3.454941 | 2.96875 | 19.79167 | 2.96875 | -4.346288 | -28.97525 | 4.346288 | -4.291678 | -28.61118 | 4.291678 | -4.016949 | -26.77966 | 4.016949 | 1.596062 | 10.64042 | 1.596062 | 0.06014212 | 0.1485903 | 0.09633288 | 0.1463698 | 0.09002139 | 0.1353683 | 0.07842661 | 0.0439138
9 | polymer_composite | Al2O3_ZrO2_fullSweep | Al2O3 / ZrO2 (3Y-TZP) | 0.4 |  | 13.5 | 25 | 7.5 | Granular two-phase ceramic | Submicron grains (~100–500 nm) |  | Uniform slip-cast; isotropic | Random (isotropic) | Isotropic | Xenon flash (Clark–Taylor correction) | 100 | Fig. 3(a–c) | Hostasa et al., J Am Ceram Soc 94 (2011) 4404–4409 | k_exp digitized from Fig.3; porosity-corrected values (<6% porosity). | 0.54 | 2.5e-07 | FALSE | 1e-08 | 1 | 15.46552 | 16.86047 | 16.44932 | 15.90909 | 3.936583 | 4.688014 | 3.608396 | 1.197704 | 9.954831 | 9.984918 | 10.13597 | 14.6299 | 1.965517 | 14.55939 | 1.965517 | 3.360465 | 24.89233 | 3.360465 | 2.949323 | 21.84684 | 2.949323 | 2.409091 | 17.84512 | 2.409091 | -3.545169 | -26.26051 | 3.545169 | -3.515082 | -26.03765 | 3.515082 | -3.364034 | -24.91877 | 3.364034 | 1.129899 | 8.369623 | 1.129899 | 0.05903068 | 0.1322999 | 0.09653578 | 0.1309893 | 0.08581425 | 0.1244686 | 0.0713116 | 0.03490756
9 | polymer_composite | Al2O3_ZrO2_fullSweep | Al2O3 / ZrO2 (3Y-TZP) | 0.5 |  | 12 | 25 | 7.5 | Granular two-phase ceramic | Submicron grains (~100–500 nm) |  | Uniform slip-cast; isotropic | Random (isotropic) | Isotropic | Xenon flash (Clark–Taylor correction) | 100 | Fig. 3(a–c) | Hostasa et al., J Am Ceram Soc 94 (2011) 4404–4409 | k_exp digitized from Fig.3; porosity-corrected values (<6% porosity). | 0.48 | 2.5e-07 | FALSE | 1e-08 | 1 | 13.89423 | 15.09434 | 14.56269 | 13.97059 | 3.936583 | 4.688014 | 3.608396 | 1.197704 | 9.390466 | 9.405138 | 9.478506 | 12.85019 | 1.894231 | 15.78526 | 1.894231 | 3.09434 | 25.78616 | 3.09434 | 2.562686 | 21.35572 | 2.562686 | 1.970588 | 16.42157 | 1.970588 | -2.609534 | -21.74612 | 2.609534 | -2.594862 | -21.62385 | 2.594862 | -2.521494 | -21.01245 | 2.521494 | 0.8501947 | 7.084956 | 0.8501947 | 0.06365326 | 0.1064941 | 0.09963287 | 0.1058161 | 0.08406024 | 0.1024414 | 0.06603345 | 0.02972846
9 | polymer_composite | Al2O3_ZrO2_fullSweep | Al2O3 / ZrO2 (3Y-TZP) | 0.6 |  | 10 | 25 | 7.5 | Granular two-phase ceramic | Submicron grains (~100–500 nm) |  | Uniform slip-cast; isotropic | Random (isotropic) | Isotropic | Xenon flash (Clark–Taylor correction) | 100 | Fig. 3(a–c) | Hostasa et al., J Am Ceram Soc 94 (2011) 4404–4409 | k_exp digitized from Fig.3; porosity-corrected values (<6% porosity). | 0.4 | 2.5e-07 | FALSE | 1e-08 | 1 | 12.45833 | 13.41912 | 12.81541 | 12.14286 | 3.936583 | 4.688014 | 3.608396 | 1.197704 | 8.914052 | 8.919292 | 8.945353 | 11.21954 | 2.458333 | 24.58333 | 2.458333 | 3.419118 | 34.19118 | 3.419118 | 2.815411 | 28.15411 | 2.815411 | 2.142857 | 21.42857 | 2.142857 | -1.085948 | -10.85948 | 1.085948 | -1.080708 | -10.80708 | 1.080708 | -1.054647 | -10.54647 | 1.054647 | 1.219542 | 12.19542 | 1.219542 | 0.09545995 | 0.04992484 | 0.127724 | 0.04966964 | 0.1077325 | 0.0484025 | 0.08432089 | 0.04997513
9 | polymer_composite | Al2O3_ZrO2_fullSweep | Al2O3 / ZrO2 (3Y-TZP) | 0.7 |  | 8.5 | 25 | 7.5 | Granular two-phase ceramic | Submicron grains (~100–500 nm) |  | Uniform slip-cast; isotropic | Random (isotropic) | Isotropic | Xenon flash (Clark–Taylor correction) | 100 | Fig. 3(a–c) | Hostasa et al., J Am Ceram Soc 94 (2011) 4404–4409 | k_exp digitized from Fig.3; porosity-corrected values (<6% porosity). | 0.34 | 2.5e-07 | FALSE | 1e-08 | 1 | 11.12184 | 11.82796 | 11.22609 | 10.41667 | 3.936583 | 4.688014 | 3.608396 | 1.197704 | 8.5 | 8.5 | 8.5 | 9.712547 | 2.621835 | 30.84512 | 2.621835 | 3.327957 | 39.15244 | 3.327957 | 2.726086 | 32.07159 | 2.726086 | 1.916667 | 22.54902 | 1.916667 | 2.390976e-12 | 2.812913e-11 | 2.390976e-12 | 0 | 0 | 0 | 2.806644e-12 | 3.301934e-11 | 2.806644e-12 | 1.212547 | 14.26526 | 1.212547 | 0.1167575 | 1.221245e-13 | 0.1434908 | 0 | 0.1208094 | 1.434408e-13 | 0.08830984 | 0.05791421
9 | polymer_composite | Al2O3_ZrO2_fullSweep | Al2O3 / ZrO2 (3Y-TZP) | 0.8 |  | 7.5 | 25 | 7.5 | Granular two-phase ceramic | Submicron grains (~100–500 nm) |  | Uniform slip-cast; isotropic | Random (isotropic) | Isotropic | Xenon flash (Clark–Taylor correction) | 100 | Fig. 3(a–c) | Hostasa et al., J Am Ceram Soc 94 (2011) 4404–4409 | k_exp digitized from Fig.3; porosity-corrected values (<6% porosity). | 0.3 | 2.5e-07 | FALSE | 1e-08 | 1 | 9.860465 | 10.31469 | 9.808265 | 8.783784 | 3.936583 | 4.688014 | 3.608396 | 1.197704 | 8.132657 | 8.130494 | 8.119874 | 8.310731 | 2.360465 | 31.47287 | 2.360465 | 2.814685 | 37.52914 | 2.814685 | 2.308265 | 30.77687 | 2.308265 | 1.283784 | 17.11712 | 1.283784 | 0.632657 | 8.435427 | 0.632657 | 0.6304945 | 8.406593 | 0.6304945 | 0.6198741 | 8.264988 | 0.6198741 | 0.8107314 | 10.80975 | 0.8107314 | 0.1188361 | 0.03517119 | 0.1383947 | 0.03505569 | 0.1165309 | 0.03448803 | 0.06862037 | 0.04457798
9 | polymer_composite | Al2O3_ZrO2_fullSweep | Al2O3 / ZrO2 (3Y-TZP) | 0.9 | 0.9 | 7 | 25 | 7.5 | Granular two-phase ceramic | Submicron grains (~100–500 nm) |  | Uniform slip-cast; isotropic | Random (isotropic) | Isotropic | Xenon flash (Clark–Taylor correction) | 100 | Fig. 3(a–c) | Hostasa et al., J Am Ceram Soc 94 (2011) 4404–4409 | k_exp digitized from Fig.3; porosity-corrected values (<6% porosity). | 0.28 | 2.5e-07 | FALSE | 1e-08 | 1 | 8.657258 | 8.87372 | 8.567507 | 7.236842 | 3.936583 | 4.688014 | 3.608396 | 1.197704 | 7.801713 | 7.799723 | 7.790017 | 7 | 1.657258 | 23.67512 | 1.657258 | 1.87372 | 26.76743 | 1.87372 | 1.567507 | 22.39295 | 1.567507 | 0.2368421 | 3.383459 | 0.2368421 | 0.8017134 | 11.45305 | 0.8017134 | 0.7997232 | 11.42462 | 0.7997232 | 0.7900174 | 11.28596 | 0.7900174 | 1.776357e-15 | 2.537653e-14 | 1.776357e-15 | 0.09228232 | 0.04709195 | 0.1030077 | 0.04698115 | 0.08775641 | 0.04644038 | 0.01445106 | 1.110223e-16
9 | polymer_composite | Al2O3_ZrO2_fullSweep | Al2O3 / ZrO2 (3Y-TZP) | 1 |  | 7.5 | 25 | 7.5 | Granular two-phase ceramic | Submicron grains (~100–500 nm) |  | Uniform slip-cast; isotropic | Random (isotropic) | Isotropic | Xenon flash (Clark–Taylor correction) | 100 | Fig. 3(a–c) | Hostasa et al., J Am Ceram Soc 94 (2011) 4404–4409 | k_exp digitized from Fig.3; porosity-corrected values (<6% porosity). | 0.3 | 2.5e-07 | FALSE | 1e-08 | 1 | 7.5 | 7.5 | 7.5 | 7.5 | 3.936583 | 4.688014 | 3.608396 | 1.197704 | 7.5 | 7.5 | 7.5 | 7.5 | 0 | 0 | 0 | 0 | 0 | 0 | 0 | 0 | 0 | 0 | 0 | 0 | 0 | 0 | 0 | 0 | 0 | 0 | 0 | 0 | 0 | 0 | 0 | 0 | 0 | 0 | 0 | 0 | 0 | 0 | 0 | 0
10 | polymer_composite | Al2O3_ZrO2_fullSweep | Al2O3 / ZrO2 (3Y-TZP) | 0 |  | 15.5 | 15 | 4.5 | Granular two-phase ceramic | Submicron grains (~100–500 nm) |  | Uniform slip-cast; isotropic | Random (isotropic) | Isotropic | Xenon flash (Clark–Taylor correction) | 400 | Fig. 3(a–c) | Hostasa et al., J Am Ceram Soc 94 (2011) 4404–4409 | k_exp digitized from Fig.3; porosity-corrected values (<6% porosity). | 1.033333 | 2.5e-07 | FALSE | 1e-08 | 0.6 | 15 | 15 | 15 | 15 | 0.6834904 | 0.8189267 | 0.6479584 | 0.4967928 | 15 | 15 | 15 | 15 | -0.5 | -3.225806 | 0.5 | -0.5 | -3.225806 | 0.5 | -0.5 | -3.225806 | 0.5 | -0.5 | -3.225806 | 0.5 | -0.5 | -3.225806 | 0.5 | -0.5 | -3.225806 | 0.5 | -0.5 | -3.225806 | 0.5 | -0.5 | -3.225806 | 0.5 | 0.01424044 | 0.01424044 | 0.01424044 | 0.01424044 | 0.01424044 | 0.01424044 | 0.01424044 | 0.01424044
10 | polymer_composite | Al2O3_ZrO2_fullSweep | Al2O3 / ZrO2 (3Y-TZP) | 0.1 |  | 14 | 15 | 4.5 | Granular two-phase ceramic | Submicron grains (~100–500 nm) |  | Uniform slip-cast; isotropic | Random (isotropic) | Isotropic | Xenon flash (Clark–Taylor correction) | 400 | Fig. 3(a–c) | Hostasa et al., J Am Ceram Soc 94 (2011) 4404–4409 | k_exp digitized from Fig.3; porosity-corrected values (<6% porosity). | 0.9333333 | 2.5e-07 | FALSE | 1e-08 | 0.6 | 13.05608 | 13.67089 | 13.64791 | 13.55895 | 0.6834904 | 0.8189267 | 0.6479584 | 0.4967928 | 14.26155 | 14.19165 | 14.60937 | 14.85595 | -0.9439189 | -6.742278 | 0.9439189 | -0.3291139 | -2.350814 | 0.3291139 | -0.3520933 | -2.514952 | 0.3520933 | -0.441048 | -3.150343 | 0.441048 | 0.2615474 | 1.868195 | 0.2615474 | 0.1916491 | 1.368922 | 0.1916491 | 0.6093733 | 4.352667 | 0.6093733 | 0.8559512 | 6.113937 | 0.8559512 | 0.0303152 | 0.008038613 | 0.01033137 | 0.005904829 | 0.01106199 | 0.01850355 | 0.01390191 | 0.02577243
10 | polymer_composite | Al2O3_ZrO2_fullSweep | Al2O3 / ZrO2 (3Y-TZP) | 0.2 |  | 12 | 15 | 4.5 | Granular two-phase ceramic | Submicron grains (~100–500 nm) |  | Uniform slip-cast; isotropic | Random (isotropic) | Isotropic | Xenon flash (Clark–Taylor correction) | 400 | Fig. 3(a–c) | Hostasa et al., J Am Ceram Soc 94 (2011) 4404–4409 | k_exp digitized from Fig.3; porosity-corrected values (<6% porosity). | 0.8 | 2.5e-07 | FALSE | 1e-08 | 0.6 | 11.56364 | 12.41803 | 12.33591 | 12.20733 | 0.6834904 | 0.8189267 | 0.6479584 | 0.4967928 | 13.14178 | 13.15954 | 13.86952 | 14.42422 | -0.4363636 | -3.636364 | 0.4363636 | 0.4180328 | 3.483607 | 0.4180328 | 0.335914 | 2.799283 | 0.335914 | 0.2073343 | 1.727786 | 0.2073343 | 1.141783 | 9.514858 | 1.141783 | 1.159536 | 9.662799 | 1.159536 | 1.869519 | 15.57932 | 1.869519 | 2.424221 | 20.20184 | 2.424221 | 0.01608682 | 0.03947304 | 0.01487156 | 0.04005933 | 0.01199009 | 0.06288015 | 0.007439591 | 0.07991111
10 | polymer_composite | Al2O3_ZrO2_fullSweep | Al2O3 / ZrO2 (3Y-TZP) | 0.3 |  | 10.5 | 15 | 4.5 | Granular two-phase ceramic | Submicron grains (~100–500 nm) |  | Uniform slip-cast; isotropic | Random (isotropic) | Isotropic | Xenon flash (Clark–Taylor correction) | 400 | Fig. 3(a–c) | Hostasa et al., J Am Ceram Soc 94 (2011) 4404–4409 | k_exp digitized from Fig.3; porosity-corrected values (<6% porosity). | 0.7 | 2.5e-07 | FALSE | 1e-08 | 0.6 | 10.33676 | 11.23506 | 11.07296 | 10.93707 | 0.6834904 | 0.8189267 | 0.6479584 | 0.4967928 | 11.95208 | 12.05747 | 12.90813 | 13.71839 | -0.1632353 | -1.554622 | 0.1632353 | 0.7350598 | 7.000569 | 0.7350598 | 0.5729643 | 5.456803 | 0.5729643 | 0.4370725 | 4.162595 | 0.4370725 | 1.452079 | 13.82932 | 1.452079 | 1.557472 | 14.83306 | 1.557472 | 2.408129 | 22.93456 | 2.408129 | 3.218388 | 30.65132 | 3.218388 | 0.006804668 | 0.05625414 | 0.02938609 | 0.06006695 | 0.0230746 | 0.089674 | 0.01771179 | 0.1161138
10 | polymer_composite | Al2O3_ZrO2_fullSweep | Al2O3 / ZrO2 (3Y-TZP) | 0.4 |  | 9.5 | 15 | 4.5 | Granular two-phase ceramic | Submicron grains (~100–500 nm) |  | Uniform slip-cast; isotropic | Random (isotropic) | Isotropic | Xenon flash (Clark–Taylor correction) | 400 | Fig. 3(a–c) | Hostasa et al., J Am Ceram Soc 94 (2011) 4404–4409 | k_exp digitized from Fig.3; porosity-corrected values (<6% porosity). | 0.6333333 | 2.5e-07 | FALSE | 1e-08 | 0.6 | 9.27931 | 10.11628 | 9.869594 | 9.741036 | 0.6834904 | 0.8189267 | 0.6479584 | 0.4967928 | 10.78278 | 10.93095 | 11.78449 | 12.76307 | -0.2206897 | -2.323049 | 0.2206897 | 0.6162791 | 6.487148 | 0.6162791 | 0.3695937 | 3.89046 | 0.3695937 | 0.2410359 | 2.53722 | 0.2410359 | 1.282781 | 13.50296 | 1.282781 | 1.430948 | 15.06261 | 1.430948 | 2.284486 | 24.04722 | 2.284486 | 3.263073 | 34.34813 | 3.263073 | 0.01020791 | 0.05500717 | 0.0272972 | 0.06093421 | 0.01657567 | 0.09358705 | 0.01088154 | 0.1282316
10 | polymer_composite | Al2O3_ZrO2_fullSweep | Al2O3 / ZrO2 (3Y-TZP) | 0.5 |  | 8.5 | 15 | 4.5 | Granular two-phase ceramic | Submicron grains (~100–500 nm) |  | Uniform slip-cast; isotropic | Random (isotropic) | Isotropic | Xenon flash (Clark–Taylor correction) | 400 | Fig. 3(a–c) | Hostasa et al., J Am Ceram Soc 94 (2011) 4404–4409 | k_exp digitized from Fig.3; porosity-corrected values (<6% porosity). | 0.5666667 | 2.5e-07 | FALSE | 1e-08 | 0.6 | 8.336538 | 9.056604 | 8.737612 | 8.612903 | 0.6834904 | 0.8189267 | 0.6479584 | 0.4967928 | 9.657813 | 9.80361 | 10.54637 | 11.59081 | -0.1634615 | -1.923077 | 0.1634615 | 0.5566038 | 6.54828 | 0.5566038 | 0.2376116 | 2.795431 | 0.2376116 | 0.1129032 | 1.328273 | 0.1129032 | 1.157813 | 13.62132 | 1.157813 | 1.30361 | 15.33658 | 1.30361 | 2.046366 | 24.0749 | 2.046366 | 3.090807 | 36.36243 | 3.090807 | 0.008433168 | 0.05545985 | 0.02754644 | 0.06196708 | 0.01197381 | 0.09368393 | 0.005730642 | 0.1346947
10 | polymer_composite | Al2O3_ZrO2_fullSweep | Al2O3 / ZrO2 (3Y-TZP) | 0.6 |  | 7.5 | 15 | 4.5 | Granular two-phase ceramic | Submicron grains (~100–500 nm) |  | Uniform slip-cast; isotropic | Random (isotropic) | Isotropic | Xenon flash (Clark–Taylor correction) | 400 | Fig. 3(a–c) | Hostasa et al., J Am Ceram Soc 94 (2011) 4404–4409 | k_exp digitized from Fig.3; porosity-corrected values (<6% porosity). | 0.5 | 2.5e-07 | FALSE | 1e-08 | 0.6 | 7.475 | 8.051471 | 7.689247 | 7.547051 | 0.6834904 | 0.8189267 | 0.6479584 | 0.4967928 | 8.57637 | 8.689529 | 9.242022 | 10.23912 | -0.025 | -0.3333333 | 0.025 | 0.5514706 | 7.352941 | 0.5514706 | 0.1892466 | 2.523289 | 0.1892466 | 0.04705144 | 0.6273526 | 0.04705144 | 1.07637 | 14.3516 | 1.07637 | 1.189529 | 15.86038 | 1.189529 | 1.742022 | 23.22696 | 1.742022 | 2.739117 | 36.52155 | 2.739117 | 0.001450066 | 0.05824225 | 0.03081395 | 0.06393495 | 0.01082253 | 0.09070575 | 0.002716047 | 0.1352012
10 | polymer_composite | Al2O3_ZrO2_fullSweep | Al2O3 / ZrO2 (3Y-TZP) | 0.7 |  | 6.5 | 15 | 4.5 | Granular two-phase ceramic | Submicron grains (~100–500 nm) |  | Uniform slip-cast; isotropic | Random (isotropic) | Isotropic | Xenon flash (Clark–Taylor correction) | 400 | Fig. 3(a–c) | Hostasa et al., J Am Ceram Soc 94 (2011) 4404–4409 | k_exp digitized from Fig.3; porosity-corrected values (<6% porosity). | 0.4333333 | 2.5e-07 | FALSE | 1e-08 | 0.6 | 6.673101 | 7.096774 | 6.735651 | 6.538462 | 0.6834904 | 0.8189267 | 0.6479584 | 0.4967928 | 7.529618 | 7.597524 | 7.92558 | 8.74766 | 0.1731013 | 2.663096 | 0.1731013 | 0.5967742 | 9.181141 | 0.5967742 | 0.2356513 | 3.625405 | 0.2356513 | 0.03846154 | 0.591716 | 0.03846154 | 1.029618 | 15.84028 | 1.029618 | 1.097524 | 16.88498 | 1.097524 | 1.42558 | 21.93199 | 1.42558 | 2.24766 | 34.57939 | 2.24766 | 0.01141436 | 0.06385959 | 0.03814763 | 0.0677587 | 0.01546624 | 0.08611767 | 0.002562217 | 0.1289786
10 | polymer_composite | Al2O3_ZrO2_fullSweep | Al2O3 / ZrO2 (3Y-TZP) | 0.8 |  | 6 | 15 | 4.5 | Granular two-phase ceramic | Submicron grains (~100–500 nm) |  | Uniform slip-cast; isotropic | Random (isotropic) | Isotropic | Xenon flash (Clark–Taylor correction) | 400 | Fig. 3(a–c) | Hostasa et al., J Am Ceram Soc 94 (2011) 4404–4409 | k_exp digitized from Fig.3; porosity-corrected values (<6% porosity). | 0.4 | 2.5e-07 | FALSE | 1e-08 | 0.6 | 5.916279 | 6.188811 | 5.884959 | 5.58264 | 0.6834904 | 0.8189267 | 0.6479584 | 0.4967928 | 6.507279 | 6.533188 | 6.657827 | 7.155685 | -0.08372093 | -1.395349 | 0.08372093 | 0.1888112 | 3.146853 | 0.1888112 | -0.1150409 | -1.917348 | 0.1150409 | -0.4173603 | -6.956005 | 0.4173603 | 0.5072793 | 8.454656 | 0.5072793 | 0.5331876 | 8.88646 | 0.5331876 | 0.6578267 | 10.96378 | 0.6578267 | 1.155685 | 19.26142 | 1.155685 | 0.006102599 | 0.0352482 | 0.01345598 | 0.03697388 | 0.0084078 | 0.04518124 | 0.03131165 | 0.07649997
10 | polymer_composite | Al2O3_ZrO2_fullSweep | Al2O3 / ZrO2 (3Y-TZP) | 0.9 | 0.9 | 5.5 | 15 | 4.5 | Granular two-phase ceramic | Submicron grains (~100–500 nm) |  | Uniform slip-cast; isotropic | Random (isotropic) | Isotropic | Xenon flash (Clark–Taylor correction) | 400 | Fig. 3(a–c) | Hostasa et al., J Am Ceram Soc 94 (2011) 4404–4409 | k_exp digitized from Fig.3; porosity-corrected values (<6% porosity). | 0.3666667 | 2.5e-07 | FALSE | 1e-08 | 0.6 | 5.194355 | 5.324232 | 5.140504 | 4.67555 | 0.6834904 | 0.8189267 | 0.6479584 | 0.4967928 | 5.5 | 5.5 | 5.5 | 5.5 | -0.3056452 | -5.557185 | 0.3056452 | -0.1757679 | -3.19578 | 0.1757679 | -0.359496 | -6.53629 | 0.359496 | -0.8244496 | -14.98999 | 0.8244496 | -1.776357e-15 | -3.22974e-14 | 1.776357e-15 | 0 | 0 | 0 | -3.156586e-12 | -5.739247e-11 | 3.156586e-12 | 0 | 0 | 0 | 0.02483108 | 2.220446e-16 | 0.01410571 | 0 | 0.02935698 | 2.492451e-13 | 0.07052995 | 0
10 | polymer_composite | Al2O3_ZrO2_fullSweep | Al2O3 / ZrO2 (3Y-TZP) | 1 |  | 4.5 | 15 | 4.5 | Granular two-phase ceramic | Submicron grains (~100–500 nm) |  | Uniform slip-cast; isotropic | Random (isotropic) | Isotropic | Xenon flash (Clark–Taylor correction) | 400 | Fig. 3(a–c) | Hostasa et al., J Am Ceram Soc 94 (2011) 4404–4409 | k_exp digitized from Fig.3; porosity-corrected values (<6% porosity). | 0.3 | 2.5e-07 | FALSE | 1e-08 | 0.6 | 4.5 | 4.5 | 4.5 | 4.5 | 0.6834904 | 0.8189267 | 0.6479584 | 0.4967928 | 4.5 | 4.5 | 4.5 | 4.5 | 0 | 0 | 0 | 0 | 0 | 0 | 0 | 0 | 0 | 0 | 0 | 0 | 0 | 0 | 0 | 0 | 0 | 0 | 0 | 0 | 0 | 0 | 0 | 0 | 0 | 0 | 0 | 0 | 0 | 0 | 0 | 0
11 | polymer_composite | Al2O3_ZrO2_fullSweep | Al2O3 / ZrO2 (3Y-TZP) | 0 |  | 8 | 8 | 3 | Granular two-phase ceramic | Submicron grains (~100–500 nm) |  | Uniform slip-cast; isotropic | Random (isotropic) | Isotropic | Xenon flash (Clark–Taylor correction) | 1000 | Fig. 3(a–c) | Hostasa et al., J Am Ceram Soc 94 (2011) 4404–4409 | k_exp digitized from Fig.3; porosity-corrected values (<6% porosity). | 1 | 2.5e-07 | FALSE | 1e-08 | 0.32 | 8 | 8 | 8 | 8 | 0.6895278 | 0.8022211 | 0.6834904 | 0.5000454 | 8 | 8 | 8 | 8 | 0 | 0 | 0 | 0 | 0 | 0 | 0 | 0 | 0 | 0 | 0 | 0 | 0 | 0 | 0 | 0 | 0 | 0 | 0 | 0 | 0 | 0 | 0 | 0 | 0 | 0 | 0 | 0 | 0 | 0 | 0 | 0
11 | polymer_composite | Al2O3_ZrO2_fullSweep | Al2O3 / ZrO2 (3Y-TZP) | 0.1 |  | 7.5 | 8 | 3 | Granular two-phase ceramic | Submicron grains (~100–500 nm) |  | Uniform slip-cast; isotropic | Random (isotropic) | Isotropic | Xenon flash (Clark–Taylor correction) | 1000 | Fig. 3(a–c) | Hostasa et al., J Am Ceram Soc 94 (2011) 4404–4409 | k_exp digitized from Fig.3; porosity-corrected values (<6% porosity). | 0.9375 | 2.5e-07 | FALSE | 1e-08 | 0.32 | 7.178571 | 7.384615 | 7.376736 | 7.335192 | 0.6895278 | 0.8022211 | 0.6834904 | 0.5000454 | 7.688146 | 7.647257 | 7.783506 | 7.931791 | -0.3214286 | -4.285714 | 0.3214286 | -0.1153846 | -1.538462 | 0.1153846 | -0.1232642 | -1.643523 | 0.1232642 | -0.1648076 | -2.197434 | 0.1648076 | 0.1881462 | 2.508616 | 0.1881462 | 0.1472573 | 1.96343 | 0.1472573 | 0.2835058 | 3.780077 | 0.2835058 | 0.4317911 | 5.757214 | 0.4317911 | 0.01902324 | 0.01076037 | 0.006733383 | 0.008444437 | 0.007197035 | 0.01611399 | 0.009649753 | 0.02431
11 | polymer_composite | Al2O3_ZrO2_fullSweep | Al2O3 / ZrO2 (3Y-TZP) | 0.2 |  | 6.8 | 8 | 3 | Granular two-phase ceramic | Submicron grains (~100–500 nm) |  | Uniform slip-cast; isotropic | Random (isotropic) | Isotropic | Xenon flash (Clark–Taylor correction) | 1000 | Fig. 3(a–c) | Hostasa et al., J Am Ceram Soc 94 (2011) 4404–4409 | k_exp digitized from Fig.3; porosity-corrected values (<6% porosity). | 0.85 | 2.5e-07 | FALSE | 1e-08 | 0.32 | 6.5 | 6.8 | 6.772002 | 6.706223 | 0.6895278 | 0.8022211 | 0.6834904 | 0.5000454 | 7.201602 | 7.179594 | 7.407983 | 7.729504 | -0.3 | -4.411765 | 0.3 | 0 | 0 | 0 | -0.02799813 | -0.4117372 | 0.02799813 | -0.09377713 | -1.379076 | 0.09377713 | 0.4016018 | 5.905909 | 0.4016018 | 0.3795941 | 5.582266 | 0.3795941 | 0.6079832 | 8.940929 | 0.6079832 | 0.9295045 | 13.66918 | 0.9295045 | 0.01959556 | 0.02492019 | 0 | 0.02359098 | 0.001791843 | 0.03719107 | 0.006030931 | 0.05564274
11 | polymer_composite | Al2O3_ZrO2_fullSweep | Al2O3 / ZrO2 (3Y-TZP) | 0.3 |  | 6 | 8 | 3 | Granular two-phase ceramic | Submicron grains (~100–500 nm) |  | Uniform slip-cast; isotropic | Random (isotropic) | Isotropic | Xenon flash (Clark–Taylor correction) | 1000 | Fig. 3(a–c) | Hostasa et al., J Am Ceram Soc 94 (2011) 4404–4409 | k_exp digitized from Fig.3; porosity-corrected values (<6% porosity). | 0.75 | 2.5e-07 | FALSE | 1e-08 | 0.32 | 5.916667 | 6.243902 | 6.188942 | 6.11027 | 0.6895278 | 0.8022211 | 0.6834904 | 0.5000454 | 6.66281 | 6.66992 | 6.94057 | 7.399883 | -0.08333333 | -1.388889 | 0.08333333 | 0.2439024 | 4.065041 | 0.2439024 | 0.1889421 | 3.149034 | 0.1889421 | 0.1102695 | 1.837825 | 0.1102695 | 0.66281 | 11.04683 | 0.66281 | 0.6699205 | 11.16534 | 0.6699205 | 0.9405704 | 15.67617 | 0.9405704 | 1.399883 | 23.33139 | 1.399883 | 0.006074148 | 0.04550618 | 0.01730486 | 0.04596941 | 0.01346517 | 0.06324391 | 0.007909116 | 0.09107362
11 | polymer_composite | Al2O3_ZrO2_fullSweep | Al2O3 / ZrO2 (3Y-TZP) | 0.4 |  | 5.5 | 8 | 3 | Granular two-phase ceramic | Submicron grains (~100–500 nm) |  | Uniform slip-cast; isotropic | Random (isotropic) | Isotropic | Xenon flash (Clark–Taylor correction) | 1000 | Fig. 3(a–c) | Hostasa et al., J Am Ceram Soc 94 (2011) 4404–4409 | k_exp digitized from Fig.3; porosity-corrected values (<6% porosity). | 0.6875 | 2.5e-07 | FALSE | 1e-08 | 0.32 | 5.4 | 5.714286 | 5.631044 | 5.544799 | 0.6895278 | 0.8022211 | 0.6834904 | 0.5000454 | 6.113339 | 6.140659 | 6.409551 | 6.953531 | -0.1 | -1.818182 | 0.1 | 0.2142857 | 3.896104 | 0.2142857 | 0.1310437 | 2.382612 | 0.1310437 | 0.04479918 | 0.8145305 | 0.04479918 | 0.6133391 | 11.15162 | 0.6133391 | 0.6406585 | 11.64834 | 0.6406585 | 0.9095513 | 16.5373 | 0.9095513 | 1.453531 | 26.42784 | 1.453531 | 0.00796893 | 0.0459158 | 0.01659926 | 0.04785226 | 0.01022621 | 0.06646494 | 0.003523132 | 0.1018427
11 | polymer_composite | Al2O3_ZrO2_fullSweep | Al2O3 / ZrO2 (3Y-TZP) | 0.5 |  | 5 | 8 | 3 | Granular two-phase ceramic | Submicron grains (~100–500 nm) |  | Uniform slip-cast; isotropic | Random (isotropic) | Isotropic | Xenon flash (Clark–Taylor correction) | 1000 | Fig. 3(a–c) | Hostasa et al., J Am Ceram Soc 94 (2011) 4404–4409 | k_exp digitized from Fig.3; porosity-corrected values (<6% porosity). | 0.625 | 2.5e-07 | FALSE | 1e-08 | 0.32 | 4.931818 | 5.209302 | 5.102013 | 5.007531 | 0.6895278 | 0.8022211 | 0.6834904 | 0.5000454 | 5.569708 | 5.60391 | 5.835863 | 6.404096 | -0.06818182 | -1.363636 | 0.06818182 | 0.2093023 | 4.186047 | 0.2093023 | 0.1020129 | 2.040258 | 0.1020129 | 0.007531381 | 0.1506276 | 0.007531381 | 0.5697082 | 11.39416 | 0.5697082 | 0.6039101 | 12.0782 | 0.6039101 | 0.8358632 | 16.71726 | 0.8358632 | 1.404096 | 28.08193 | 1.404096 | 0.005962947 | 0.04686244 | 0.01780956 | 0.04952116 | 0.008771546 | 0.0671351 | 0.0006536752 | 0.1074879
11 | polymer_composite | Al2O3_ZrO2_fullSweep | Al2O3 / ZrO2 (3Y-TZP) | 0.6 |  | 4.5 | 8 | 3 | Granular two-phase ceramic | Submicron grains (~100–500 nm) |  | Uniform slip-cast; isotropic | Random (isotropic) | Isotropic | Xenon flash (Clark–Taylor correction) | 1000 | Fig. 3(a–c) | Hostasa et al., J Am Ceram Soc 94 (2011) 4404–4409 | k_exp digitized from Fig.3; porosity-corrected values (<6% porosity). | 0.5625 | 2.5e-07 | FALSE | 1e-08 | 0.32 | 4.5 | 4.727273 | 4.605551 | 4.496408 | 0.6895278 | 0.8022211 | 0.6834904 | 0.5000454 | 5.037209 | 5.067214 | 5.238626 | 5.767293 | 0 | 0 | 0 | 0.2272727 | 5.050505 | 0.2272727 | 0.1055513 | 2.345584 | 0.1055513 | -0.003592423 | -0.07983163 | 0.003592423 | 0.5372093 | 11.93799 | 0.5372093 | 0.567214 | 12.60476 | 0.567214 | 0.7386261 | 16.41391 | 0.7386261 | 1.267293 | 28.16206 | 1.267293 | 0 | 0.04897749 | 0.02139814 | 0.05155673 | 0.01006911 | 0.06600488 | 0.0003468428 | 0.1077595
11 | polymer_composite | Al2O3_ZrO2_fullSweep | Al2O3 / ZrO2 (3Y-TZP) | 0.7 |  | 4 | 8 | 3 | Granular two-phase ceramic | Submicron grains (~100–500 nm) |  | Uniform slip-cast; isotropic | Random (isotropic) | Isotropic | Xenon flash (Clark–Taylor correction) | 1000 | Fig. 3(a–c) | Hostasa et al., J Am Ceram Soc 94 (2011) 4404–4409 | k_exp digitized from Fig.3; porosity-corrected values (<6% porosity). | 0.5 | 2.5e-07 | FALSE | 1e-08 | 0.32 | 4.096154 | 4.266667 | 4.145032 | 4.009565 | 0.6895278 | 0.8022211 | 0.6834904 | 0.5000454 | 4.51609 | 4.53557 | 4.637121 | 5.059882 | 0.09615385 | 2.403846 | 0.09615385 | 0.2666667 | 6.666667 | 0.2666667 | 0.145032 | 3.625799 | 0.145032 | 0.009564802 | 0.23912 | 0.009564802 | 0.5160904 | 12.90226 | 0.5160904 | 0.5355698 | 13.38925 | 0.5355698 | 0.6371205 | 15.92801 | 0.6371205 | 1.059882 | 26.49706 | 1.059882 | 0.01031627 | 0.05270264 | 0.02802872 | 0.05457187 | 0.01546789 | 0.06418839 | 0.001037245 | 0.1020804
11 | polymer_composite | Al2O3_ZrO2_fullSweep | Al2O3 / ZrO2 (3Y-TZP) | 0.8 |  | 3.8 | 8 | 3 | Granular two-phase ceramic | Submicron grains (~100–500 nm) |  | Uniform slip-cast; isotropic | Random (isotropic) | Isotropic | Xenon flash (Clark–Taylor correction) | 1000 | Fig. 3(a–c) | Hostasa et al., J Am Ceram Soc 94 (2011) 4404–4409 | k_exp digitized from Fig.3; porosity-corrected values (<6% porosity). | 0.475 | 2.5e-07 | FALSE | 1e-08 | 0.32 | 3.714286 | 3.826087 | 3.723111 | 3.545313 | 0.6895278 | 0.8022211 | 0.6834904 | 0.5000454 | 4.004521 | 4.012386 | 4.051157 | 4.298728 | -0.08571429 | -2.255639 | 0.08571429 | 0.02608696 | 0.6864989 | 0.02608696 | -0.076889 | -2.023395 | 0.076889 | -0.254687 | -6.70229 | 0.254687 | 0.2045206 | 5.382121 | 0.2045206 | 0.2123857 | 5.589097 | 0.2123857 | 0.2511568 | 6.60939 | 0.2511568 | 0.4987283 | 13.12443 | 0.4987283 | 0.009908289 | 0.02276694 | 0.00297124 | 0.02361907 | 0.008877613 | 0.02779546 | 0.03012902 | 0.0535564
11 | polymer_composite | Al2O3_ZrO2_fullSweep | Al2O3 / ZrO2 (3Y-TZP) | 0.9 | 0.9 | 3.5 | 8 | 3 | Granular two-phase ceramic | Submicron grains (~100–500 nm) |  | Uniform slip-cast; isotropic | Random (isotropic) | Isotropic | Xenon flash (Clark–Taylor correction) | 1000 | Fig. 3(a–c) | Hostasa et al., J Am Ceram Soc 94 (2011) 4404–4409 | k_exp digitized from Fig.3; porosity-corrected values (<6% porosity). | 0.4375 | 2.5e-07 | FALSE | 1e-08 | 0.32 | 3.35 | 3.404255 | 3.341356 | 3.102115 | 0.6895278 | 0.8022211 | 0.6834904 | 0.5000454 | 3.5 | 3.5 | 3.5 | 3.5 | -0.15 | -4.285714 | 0.15 | -0.09574468 | -2.735562 | 0.09574468 | -0.1586438 | -4.532681 | 0.1586438 | -0.3978846 | -11.36813 | 0.3978846 | -8.792966e-13 | -2.512276e-11 | 8.792966e-13 | -4.440892e-16 | -1.268826e-14 | 4.440892e-16 | 7.0699e-13 | 2.019971e-11 | 7.0699e-13 | 0 | 0 | 0 | 0.01902324 | 1.090239e-13 | 0.01204592 | 0 | 0.02014527 | 8.770762e-14 | 0.0524101 | 0
11 | polymer_composite | Al2O3_ZrO2_fullSweep | Al2O3 / ZrO2 (3Y-TZP) | 1 |  | 3 | 8 | 3 | Granular two-phase ceramic | Submicron grains (~100–500 nm) |  | Uniform slip-cast; isotropic | Random (isotropic) | Isotropic | Xenon flash (Clark–Taylor correction) | 1000 | Fig. 3(a–c) | Hostasa et al., J Am Ceram Soc 94 (2011) 4404–4409 | k_exp digitized from Fig.3; porosity-corrected values (<6% porosity). | 0.375 | 2.5e-07 | FALSE | 1e-08 | 0.32 | 3 | 3 | 3 | 3 | 0.6895278 | 0.8022211 | 0.6834904 | 0.5000454 | 3 | 3 | 3 | 3 | 0 | 0 | 0 | 0 | 0 | 0 | 0 | 0 | 0 | 0 | 0 | 0 | 0 | 0 | 0 | 0 | 0 | 0 | 0 | 0 | 0 | 0 | 0 | 0 | 0 | 0 | 0 | 0 | 0 | 0 | 0 | 0
12 | polymer_composite | Si3N4_epoxy_liquid | Si3N4 / Epoxy (liquid) | 0 |  | 0.2 | 0.2 | 25 | Ceramic particulate (Si3N4) | 5–10 μm (rod-like) |  | Mechanically mixed; random dispersion | Random | Isotropic | Steady-state heat flux method | 25 | Fig. 1(a,b) | He et al., J Mater Sci 42 (2007) 6749–6754 | k_exp digitized from Fig.1(a). | 1 | 5e-07 | TRUE | 1e-08 | 0.004 | 0.2 | 0.2 | 0.2 | 0.2 | 0.3978003 | 2.488997 | 0.8114158 | 2.572023 | 0.2 | 0.2 | 0.2 | 0.2 | 0 | 0 | 0 | 0 | 0 | 0 | 0 | 0 | 0 | 0 | 0 | 0 | 0 | 0 | 0 | 0 | 0 | 0 | 0 | 0 | 0 | 0 | 0 | 0 | 0 | 0 | 0 | 0 | 0 | 0 | 0 | 0
12 | polymer_composite | Si3N4_epoxy_liquid | Si3N4 / Epoxy (liquid) | 0.05 |  | 0.25 | 0.2 | 25 | Ceramic particulate (Si3N4) | 5–10 μm (rod-like) |  | Mechanically mixed; random dispersion | Random | Isotropic | Steady-state heat flux method | 25 | Fig. 1(a,b) | He et al., J Mater Sci 42 (2007) 6749–6754 | k_exp digitized from Fig.1(a). | 1.25 | 5e-07 | TRUE | 1e-08 | 0.004 | 0.8252189 | 0.2307947 | 0.2342094 | 0.2304125 | 0.3978003 | 2.488997 | 0.8114158 | 2.572023 | 0.2067038 | 0.4486869 | 0.2157291 | 0.4584127 | 0.5752189 | 230.0875 | 0.5752189 | -0.0192053 | -7.682119 | 0.0192053 | -0.01579062 | -6.316247 | 0.01579062 | -0.01958752 | -7.835009 | 0.01958752 | -0.04329617 | -17.31847 | 0.04329617 | 0.1986869 | 79.47474 | 0.1986869 | -0.03427093 | -13.70837 | 0.03427093 | 0.2084127 | 83.36509 | 0.2084127 | 0.5186291 | 0.08259148 | 0.03471417 | 0.2540033 | 0.02833572 | 0.06403133 | 0.03543402 | 0.2633167
12 | polymer_composite | Si3N4_epoxy_liquid | Si3N4 / Epoxy (liquid) | 0.1 |  | 0.32 | 0.2 | 25 | Ceramic particulate (Si3N4) | 5–10 μm (rod-like) |  | Mechanically mixed; random dispersion | Random | Isotropic | Steady-state heat flux method | 25 | Fig. 1(a,b) | He et al., J Mater Sci 42 (2007) 6749–6754 | k_exp digitized from Fig.1(a). | 1.6 | 5e-07 | TRUE | 1e-08 | 0.004 | 1.451012 | 0.2649215 | 0.2821002 | 0.2640726 | 0.3978003 | 2.488997 | 0.8114158 | 2.572023 | 0.2382885 | 0.5789902 | 0.2412455 | 0.5903388 | 1.131012 | 353.4414 | 1.131012 | -0.05507853 | -17.21204 | 0.05507853 | -0.03789983 | -11.8437 | 0.03789983 | -0.05592737 | -17.4773 | 0.05592737 | -0.0817115 | -25.53484 | 0.0817115 | 0.2589902 | 80.93445 | 0.2589902 | -0.0787545 | -24.61078 | 0.0787545 | 0.2703388 | 84.48087 | 0.2703388 | 0.6565212 | 0.1280469 | 0.08203283 | 0.2575213 | 0.05474662 | 0.1226908 | 0.08342658 | 0.2659513
12 | polymer_composite | Si3N4_epoxy_liquid | Si3N4 / Epoxy (liquid) | 0.15 |  | 0.42 | 0.2 | 25 | Ceramic particulate (Si3N4) | 5–10 μm (rod-like) |  | Mechanically mixed; random dispersion | Random | Isotropic | Steady-state heat flux method | 25 | Fig. 1(a,b) | He et al., J Mater Sci 42 (2007) 6749–6754 | k_exp digitized from Fig.1(a). | 2.1 | 5e-07 | TRUE | 1e-08 | 0.004 | 2.077481 | 0.302952 | 0.3534351 | 0.30153 | 0.3978003 | 2.488997 | 0.8114158 | 2.572023 | 0.3061084 | 0.7021602 | 0.2781571 | 0.7140969 | 1.657481 | 394.6384 | 1.657481 | -0.117048 | -27.86856 | 0.117048 | -0.06656493 | -15.84879 | 0.06656493 | -0.11847 | -28.20714 | 0.11847 | -0.1138916 | -27.11705 | 0.1138916 | 0.2821602 | 67.18099 | 0.2821602 | -0.1418429 | -33.77212 | 0.1418429 | 0.2940969 | 70.02308 | 0.2940969 | 0.6942878 | 0.1373741 | 0.1418754 | 0.2231869 | 0.07493965 | 0.1789591 | 0.1439187 | 0.2305079
12 | polymer_composite | Si3N4_epoxy_liquid | Si3N4 / Epoxy (liquid) | 0.2 |  | 0.55 | 0.2 | 25 | Ceramic particulate (Si3N4) | 5–10 μm (rod-like) |  | Mechanically mixed; random dispersion | Random | Isotropic | Steady-state heat flux method | 25 | Fig. 1(a,b) | He et al., J Mater Sci 42 (2007) 6749–6754 | k_exp digitized from Fig.1(a). | 2.75 | 5e-07 | TRUE | 1e-08 | 0.004 | 2.70475 | 0.3455969 | 0.4691206 | 0.3434656 | 0.3978003 | 2.488997 | 0.8114158 | 2.572023 | 0.4187033 | 0.8280968 | 0.3326933 | 0.8398167 | 2.15475 | 391.7728 | 2.15475 | -0.2044031 | -37.16421 | 0.2044031 | -0.08087944 | -14.70535 | 0.08087944 | -0.2065344 | -37.5517 | 0.2065344 | -0.1312967 | -23.87213 | 0.1312967 | 0.2780968 | 50.56305 | 0.2780968 | -0.2173067 | -39.51031 | 0.2173067 | 0.2898167 | 52.69395 | 0.2898167 | 0.6917645 | 0.1184563 | 0.2017929 | 0.1777184 | 0.06907823 | 0.2183187 | 0.2044794 | 0.1838218
12 | polymer_composite | Si3N4_epoxy_liquid | Si3N4 / Epoxy (liquid) | 0.25 |  | 0.65 | 0.2 | 25 | Ceramic particulate (Si3N4) | 5–10 μm (rod-like) |  | Mechanically mixed; random dispersion | Random | Isotropic | Steady-state heat flux method | 25 | Fig. 1(a,b) | He et al., J Mater Sci 42 (2007) 6749–6754 | k_exp digitized from Fig.1(a). | 3.25 | 5e-07 | TRUE | 1e-08 | 0.004 | 3.332979 | 0.39375 | 0.6794495 | 0.3907336 | 0.3978003 | 2.488997 | 0.8114158 | 2.572023 | 0.583281 | 0.9618068 | 0.4180816 | 0.9724613 | 2.682979 | 412.766 | 2.682979 | -0.25625 | -39.42308 | 0.25625 | 0.02944947 | 4.530688 | 0.02944947 | -0.2592664 | -39.88714 | 0.2592664 | -0.06671902 | -10.26447 | 0.06671902 | 0.3118068 | 47.97028 | 0.3118068 | -0.2319184 | -35.67976 | 0.2319184 | 0.3224613 | 49.60943 | 0.3224613 | 0.7099192 | 0.04703554 | 0.2176928 | 0.1701745 | 0.01924381 | 0.1916523 | 0.2210326 | 0.174959
12 | polymer_composite | Si3N4_epoxy_liquid | Si3N4 / Epoxy (liquid) | 0.3 |  | 0.8 | 0.2 | 25 | Ceramic particulate (Si3N4) | 5–10 μm (rod-like) |  | Mechanically mixed; random dispersion | Random | Isotropic | Steady-state heat flux method | 25 | Fig. 1(a,b) | He et al., J Mater Sci 42 (2007) 6749–6754 | k_exp digitized from Fig.1(a). | 4 | 5e-07 | TRUE | 1e-08 | 0.004 | 3.962369 | 0.4485523 | 1.110744 | 0.44442 | 0.3978003 | 2.488997 | 0.8114158 | 2.572023 | 0.8062211 | 1.107251 | 0.5645299 | 1.115819 | 3.162369 | 395.2961 | 3.162369 | -0.3514477 | -43.93096 | 0.3514477 | 0.3107439 | 38.84299 | 0.3107439 | -0.35558 | -44.4475 | 0.35558 | 0.006221057 | 0.7776322 | 0.006221057 | 0.3072509 | 38.40637 | 0.3072509 | -0.2354701 | -29.43376 | 0.2354701 | 0.3158186 | 39.47732 | 0.3158186 | 0.6948649 | 0.00336415 | 0.2512769 | 0.1411561 | 0.1425239 | 0.151403 | 0.2552964 | 0.1445036
12 | polymer_composite | Si3N4_epoxy_liquid | Si3N4 / Epoxy (liquid) | 0.35 |  | 1.05 | 0.2 | 25 | Ceramic particulate (Si3N4) | 5–10 μm (rod-like) |  | Mechanically mixed; random dispersion | Random | Isotropic | Steady-state heat flux method | 25 | Fig. 1(a,b) | He et al., J Mater Sci 42 (2007) 6749–6754 | k_exp digitized from Fig.1(a). | 5.25 | 5e-07 | TRUE | 1e-08 | 0.004 | 4.593186 | 0.5114833 | 1.981604 | 0.5059275 | 0.3978003 | 2.488997 | 0.8114158 | 2.572023 | 1.09333 | 1.268436 | 0.8482666 | 1.273602 | 3.543186 | 337.4463 | 3.543186 | -0.5385167 | -51.28731 | 0.5385167 | 0.9316041 | 88.7242 | 0.9316041 | -0.5440725 | -51.81643 | 0.5440725 | 0.04333047 | 4.126712 | 0.04333047 | 0.218436 | 20.80343 | 0.218436 | -0.2017334 | -19.21271 | 0.2017334 | 0.2236016 | 21.29539 | 0.2236016 | 0.6409248 | 0.01756215 | 0.3123579 | 0.08207926 | 0.2758276 | 0.09265694 | 0.3171011 | 0.0838443
12 | polymer_composite | Si3N4_epoxy_liquid | Si3N4 / Epoxy (liquid) | 0.4 | 0.4 | 1.45 | 0.2 | 25 | Ceramic particulate (Si3N4) | 5–10 μm (rod-like) |  | Mechanically mixed; random dispersion | Random | Isotropic | Steady-state heat flux method | 25 | Fig. 1(a,b) | He et al., J Mater Sci 42 (2007) 6749–6754 | k_exp digitized from Fig.1(a). | 7.25 | 5e-07 | TRUE | 1e-08 | 0.004 | 5.225782 | 0.5844961 | 3.330613 | 0.5770992 | 0.3978003 | 2.488997 | 0.8114158 | 2.572023 | 1.45 | 1.45 | 1.45 | 1.45 | 3.775782 | 260.3988 | 3.775782 | -0.8655039 | -59.68992 | 0.8655039 | 1.880613 | 129.6974 | 1.880613 | -0.8729008 | -60.20005 | 0.8729008 | 5.168532e-12 | 3.564505e-10 | 5.168532e-12 | 2.220446e-16 | 1.531342e-14 | 2.220446e-16 | -4.158229e-12 | -2.867744e-10 | 4.158229e-12 | 0 | 0 | 0 | 0.5567833 | 1.547901e-12 | 0.3945864 | 0 | 0.3611561 | 1.245393e-12 | 0.4001175 | 0
12 | polymer_composite | Si3N4_epoxy_liquid | Si3N4 / Epoxy (liquid) | 0.45 |  | 1.75 | 0.2 | 25 | Ceramic particulate (Si3N4) | 5–10 μm (rod-like) |  | Mechanically mixed; random dispersion | Random | Isotropic | Steady-state heat flux method | 25 | Fig. 1(a,b) | He et al., J Mater Sci 42 (2007) 6749–6754 | k_exp digitized from Fig.1(a). | 8.75 | 5e-07 | TRUE | 1e-08 | 0.004 | 5.860636 | 0.6702247 | 4.945509 | 0.6604073 | 0.3978003 | 2.488997 | 0.8114158 | 2.572023 | 1.881315 | 1.657742 | 2.575316 | 1.650139 | 4.110636 | 234.8935 | 4.110636 | -1.079775 | -61.70144 | 1.079775 | 3.195509 | 182.6005 | 3.195509 | -1.089593 | -62.26244 | 1.089593 | 0.131315 | 7.503713 | 0.131315 | -0.09225798 | -5.271885 | 0.09225798 | 0.8253159 | 47.16091 | 0.8253159 | -0.09986086 | -5.706335 | 0.09986086 | 0.5249067 | 0.03142347 | 0.4168176 | 0.0235211 | 0.451173 | 0.1677925 | 0.4232262 | 0.02551748
13 | polymer_composite | Si3N4_epoxy_solid | Si3N4 / Epoxy (solid) | 0 |  | 0.45 | 0.45 | 25 | Ceramic particulate (Si3N4) | 5–10 μm (rod-like) |  | Mechanically mixed; random dispersion | Random | Isotropic | Steady-state heat flux method | 25 | Fig. 1(a,b) | He et al., J Mater Sci 42 (2007) 6749–6754 | k_exp digitized from Fig.1(b). | 1 | 5e-07 | TRUE | 1e-08 | 0.009 | 0.45 | 0.45 | 0.45 | 0.45 | 0.4045352 | 1.391135 | 0.7349897 | 1.449296 | 0.45 | 0.45 | 0.45 | 0.45 | 0 | 0 | 0 | 0 | 0 | 0 | 0 | 0 | 0 | 0 | 0 | 0 | 0 | 0 | 0 | 0 | 0 | 0 | 0 | 0 | 0 | 0 | 0 | 0 | 0 | 0 | 0 | 0 | 0 | 0 | 0 | 0
13 | polymer_composite | Si3N4_epoxy_solid | Si3N4 / Epoxy (solid) | 0.05 |  | 0.55 | 0.45 | 25 | Ceramic particulate (Si3N4) | 5–10 μm (rod-like) |  | Mechanically mixed; random dispersion | Random | Isotropic | Steady-state heat flux method | 25 | Fig. 1(a,b) | He et al., J Mater Sci 42 (2007) 6749–6754 | k_exp digitized from Fig.1(b). | 1.222222 | 5e-07 | TRUE | 1e-08 | 0.009 | 1.075368 | 0.5171649 | 0.5240923 | 0.515328 | 0.4045352 | 1.391135 | 0.7349897 | 1.449296 | 0.4575974 | 0.6169099 | 0.4727845 | 0.6285937 | 0.5253679 | 95.52144 | 0.5253679 | -0.03283514 | -5.970026 | 0.03283514 | -0.0259077 | -4.710491 | 0.0259077 | -0.034672 | -6.304001 | 0.034672 | -0.09240263 | -16.80048 | 0.09240263 | 0.06690994 | 12.16544 | 0.06690994 | -0.07721552 | -14.03919 | 0.07721552 | 0.07859373 | 14.28977 | 0.07859373 | 0.2911944 | 0.07987917 | 0.02673368 | 0.04985908 | 0.02095491 | 0.06569948 | 0.02827895 | 0.05800736
13 | polymer_composite | Si3N4_epoxy_solid | Si3N4 / Epoxy (solid) | 0.1 |  | 0.65 | 0.45 | 25 | Ceramic particulate (Si3N4) | 5–10 μm (rod-like) |  | Mechanically mixed; random dispersion | Random | Isotropic | Steady-state heat flux method | 25 | Fig. 1(a,b) | He et al., J Mater Sci 42 (2007) 6749–6754 | k_exp digitized from Fig.1(b). | 1.444444 | 5e-07 | TRUE | 1e-08 | 0.009 | 1.702001 | 0.5913628 | 0.6254874 | 0.5873001 | 0.4045352 | 1.391135 | 0.7349897 | 1.449296 | 0.4921524 | 0.7485493 | 0.5133264 | 0.7635598 | 1.052001 | 161.8463 | 1.052001 | -0.05863724 | -9.021113 | 0.05863724 | -0.02451263 | -3.771174 | 0.02451263 | -0.06269991 | -9.646139 | 0.06269991 | -0.1578476 | -24.28425 | 0.1578476 | 0.09854928 | 15.16143 | 0.09854928 | -0.1366736 | -21.02671 | 0.1366736 | 0.1135598 | 17.47073 | 0.1135598 | 0.4180465 | 0.1208138 | 0.04105938 | 0.06130704 | 0.01669481 | 0.1025198 | 0.04405329 | 0.06992968
13 | polymer_composite | Si3N4_epoxy_solid | Si3N4 / Epoxy (solid) | 0.15 |  | 0.8 | 0.45 | 25 | Ceramic particulate (Si3N4) | 5–10 μm (rod-like) |  | Mechanically mixed; random dispersion | Random | Isotropic | Steady-state heat flux method | 25 | Fig. 1(a,b) | He et al., J Mater Sci 42 (2007) 6749–6754 | k_exp digitized from Fig.1(b). | 1.777778 | 5e-07 | TRUE | 1e-08 | 0.009 | 2.330118 | 0.6737594 | 0.7708538 | 0.6669842 | 0.4045352 | 1.391135 | 0.7349897 | 1.449296 | 0.5648575 | 0.8818938 | 0.5719495 | 0.8984053 | 1.530118 | 191.2647 | 1.530118 | -0.1262406 | -15.78007 | 0.1262406 | -0.02914622 | -3.643278 | 0.02914622 | -0.1330158 | -16.62698 | 0.1330158 | -0.2351425 | -29.39282 | 0.2351425 | 0.08189376 | 10.23672 | 0.08189376 | -0.2280505 | -28.50631 | 0.2280505 | 0.09840532 | 12.30067 | 0.09840532 | 0.4642879 | 0.1511511 | 0.07458513 | 0.04232628 | 0.01611798 | 0.1457323 | 0.07897444 | 0.05038233
13 | polymer_composite | Si3N4_epoxy_solid | Si3N4 / Epoxy (solid) | 0.2 |  | 0.95 | 0.45 | 25 | Ceramic particulate (Si3N4) | 5–10 μm (rod-like) |  | Mechanically mixed; random dispersion | Random | Isotropic | Steady-state heat flux method | 25 | Fig. 1(a,b) | He et al., J Mater Sci 42 (2007) 6749–6754 | k_exp digitized from Fig.1(b). | 2.111111 | 5e-07 | TRUE | 1e-08 | 0.009 | 2.95999 | 0.7657932 | 0.9910126 | 0.75569 | 0.4045352 | 1.391135 | 0.7349897 | 1.449296 | 0.6839258 | 1.023245 | 0.6553675 | 1.039882 | 2.00999 | 211.5779 | 2.00999 | -0.1842068 | -19.39019 | 0.1842068 | 0.0410126 | 4.317116 | 0.0410126 | -0.19431 | -20.45368 | 0.19431 | -0.2660742 | -28.00781 | 0.2660742 | 0.07324524 | 7.710025 | 0.07324524 | -0.2946325 | -31.01395 | 0.2946325 | 0.08988174 | 9.461236 | 0.08988174 | 0.4935666 | 0.1427146 | 0.09361208 | 0.03225613 | 0.01835557 | 0.1612387 | 0.09937992 | 0.03926035
13 | polymer_composite | Si3N4_epoxy_solid | Si3N4 / Epoxy (solid) | 0.25 |  | 1.15 | 0.45 | 25 | Ceramic particulate (Si3N4) | 5–10 μm (rod-like) |  | Mechanically mixed; random dispersion | Random | Isotropic | Steady-state heat flux method | 25 | Fig. 1(a,b) | He et al., J Mater Sci 42 (2007) 6749–6754 | k_exp digitized from Fig.1(b). | 2.555556 | 5e-07 | TRUE | 1e-08 | 0.009 | 3.591961 | 0.86926 | 1.343397 | 0.8550416 | 0.4045352 | 1.391135 | 0.7349897 | 1.449296 | 0.856206 | 1.176666 | 0.77672 | 1.192038 | 2.441961 | 212.3444 | 2.441961 | -0.28074 | -24.41218 | 0.28074 | 0.1933969 | 16.81712 | 0.1933969 | -0.2949584 | -25.64855 | 0.2949584 | -0.293794 | -25.5473 | 0.293794 | 0.02666643 | 2.31882 | 0.02666643 | -0.37328 | -32.45913 | 0.37328 | 0.04203824 | 3.655499 | 0.04203824 | 0.4946337 | 0.1281196 | 0.1215482 | 0.009955521 | 0.06750649 | 0.1704334 | 0.1287106 | 0.01559235
13 | polymer_composite | Si3N4_epoxy_solid | Si3N4 / Epoxy (solid) | 0.3 |  | 1.3 | 0.45 | 25 | Ceramic particulate (Si3N4) | 5–10 μm (rod-like) |  | Mechanically mixed; random dispersion | Random | Isotropic | Steady-state heat flux method | 25 | Fig. 1(a,b) | He et al., J Mater Sci 42 (2007) 6749–6754 | k_exp digitized from Fig.1(b). | 2.888889 | 5e-07 | TRUE | 1e-08 | 0.009 | 4.226468 | 0.9864311 | 1.922848 | 0.9670778 | 0.4045352 | 1.391135 | 0.7349897 | 1.449296 | 1.087723 | 1.345961 | 0.960903 | 1.358451 | 2.926468 | 225.1129 | 2.926468 | -0.3135689 | -24.12069 | 0.3135689 | 0.6228481 | 47.91139 | 0.6228481 | -0.3329222 | -25.6094 | 0.3329222 | -0.2122774 | -16.32903 | 0.2122774 | 0.04596072 | 3.53544 | 0.04596072 | -0.339097 | -26.08438 | 0.339097 | 0.05845144 | 4.496265 | 0.05845144 | 0.5120342 | 0.0774252 | 0.1198766 | 0.01508903 | 0.1700016 | 0.1312638 | 0.1284819 | 0.01910077
13 | polymer_composite | Si3N4_epoxy_solid | Si3N4 / Epoxy (solid) | 0.35 |  | 1.55 | 0.45 | 25 | Ceramic particulate (Si3N4) | 5–10 μm (rod-like) |  | Mechanically mixed; random dispersion | Random | Isotropic | Steady-state heat flux method | 25 | Fig. 1(a,b) | He et al., J Mater Sci 42 (2007) 6749–6754 | k_exp digitized from Fig.1(b). | 3.444444 | 5e-07 | TRUE | 1e-08 | 0.009 | 4.864081 | 1.120222 | 2.827876 | 1.094393 | 0.4045352 | 1.391135 | 0.7349897 | 1.449296 | 1.383953 | 1.53536 | 1.255915 | 1.54294 | 3.314081 | 213.8117 | 3.314081 | -0.4297776 | -27.72758 | 0.4297776 | 1.277876 | 82.44359 | 1.277876 | -0.4556066 | -29.39397 | 0.4556066 | -0.1660475 | -10.71274 | 0.1660475 | -0.01463981 | -0.9445042 | 0.01463981 | -0.2940851 | -18.97323 | 0.2940851 | -0.007059651 | -0.4554614 | 0.007059651 | 0.4966691 | 0.04921051 | 0.1410274 | 0.004121424 | 0.2611286 | 0.09137149 | 0.1511582 | 0.001982562
13 | polymer_composite | Si3N4_epoxy_solid | Si3N4 / Epoxy (solid) | 0.4 | 0.4 | 1.75 | 0.45 | 25 | Ceramic particulate (Si3N4) | 5–10 μm (rod-like) |  | Mechanically mixed; random dispersion | Random | Isotropic | Steady-state heat flux method | 25 | Fig. 1(a,b) | He et al., J Mater Sci 42 (2007) 6749–6754 | k_exp digitized from Fig.1(b). | 3.888889 | 5e-07 | TRUE | 1e-08 | 0.009 | 5.505553 | 1.27444 | 4.064078 | 1.240343 | 0.4045352 | 1.391135 | 0.7349897 | 1.449296 | 1.75 | 1.75 | 1.75 | 1.75 | 3.755553 | 214.603 | 3.755553 | -0.4755597 | -27.17484 | 0.4755597 | 2.314078 | 132.233 | 2.314078 | -0.509657 | -29.12326 | 0.509657 | -4.457323e-12 | -2.547042e-10 | 4.457323e-12 | 2.220446e-16 | 1.268826e-14 | 2.220446e-16 | -5.281553e-12 | -3.01803e-10 | 5.281553e-12 | 2.220446e-16 | 1.268826e-14 | 2.220446e-16 | 0.4977629 | 1.106087e-12 | 0.1377186 | 0 | 0.365924 | 1.310813e-12 | 0.1494963 | 0
13 | polymer_composite | Si3N4_epoxy_solid | Si3N4 / Epoxy (solid) | 0.45 |  | 1.9 | 0.45 | 25 | Ceramic particulate (Si3N4) | 5–10 μm (rod-like) |  | Mechanically mixed; random dispersion | Random | Isotropic | Steady-state heat flux method | 25 | Fig. 1(a,b) | He et al., J Mater Sci 42 (2007) 6749–6754 | k_exp digitized from Fig.1(b). | 4.222222 | 5e-07 | TRUE | 1e-08 | 0.009 | 6.151904 | 1.454149 | 5.537121 | 1.40934 | 0.4045352 | 1.391135 | 0.7349897 | 1.449296 | 2.19073 | 1.996435 | 2.566917 | 1.985224 | 4.251904 | 223.7844 | 4.251904 | -0.4458509 | -23.46584 | 0.4458509 | 3.637121 | 191.4274 | 3.637121 | -0.4906597 | -25.8242 | 0.4906597 | 0.2907298 | 15.30157 | 0.2907298 | 0.09643464 | 5.075507 | 0.09643464 | 0.6669172 | 35.10091 | 0.6669172 | 0.08522406 | 4.485477 | 0.08522406 | 0.5102559 | 0.06183522 | 0.1161447 | 0.0215015 | 0.4645304 | 0.1306583 | 0.1297377 | 0.01905593
14 | polymer_composite | Hemp_acrylic_transverse_random | Hemp / Acrylic | 0.4 |  | 0.29 | 0.423 | 0.115 | Natural long fiber (hemp) | 10–300 μm diameter | Very high (L ≈ 9 cm, D 10–300 μm) | Vacuum impregnated mat | Random | Transverse | Steady-state heat flux (Eq.2) | 25 | Fig. 8; Table 1 | Behzad & Sain, Polym Eng Sci 47 (2007) 977–983 | Digitized from Fig.8; transverse conductivity. | 0.6855792 | 5e-07 | TRUE | 1e-08 | 0.00846 | 0.2520096 | 0.2788008 | 0.2705877 | 0.2786561 | 0.6531821 | 0.8121809 | 0.6847292 | 0.8095957 | 0.301148 | 0.3037481 | 0.3202543 | 0.3040149 | -0.03799043 | -13.10015 | 0.03799043 | -0.01119923 | -3.861802 | 0.01119923 | -0.01941232 | -6.693902 | 0.01941232 | -0.01134385 | -3.911674 | 0.01134385 | 0.01114803 | 3.844149 | 0.01114803 | 0.0137481 | 4.740725 | 0.0137481 | 0.03025435 | 10.43253 | 0.03025435 | 0.01401487 | 4.832712 | 0.01401487 | 0.06098096 | 0.01638203 | 0.01710402 | 0.02011558 | 0.03008997 | 0.04309703 | 0.01732937 | 0.02049682
14 | polymer_composite | Hemp_acrylic_transverse_random | Hemp / Acrylic | 0.5 |  | 0.27 | 0.423 | 0.115 | Natural long fiber (hemp) | 10–300 μm diameter | Very high (L ≈ 9 cm, D 10–300 μm) | Vacuum impregnated mat | Random | Transverse | Steady-state heat flux (Eq.2) | 25 | Fig. 8; Table 1 | Behzad & Sain, Polym Eng Sci 47 (2007) 977–983 | Digitized from Fig.8; transverse conductivity. | 0.6382979 | 5e-07 | TRUE | 1e-08 | 0.00846 | 0.2249182 | 0.24773 | 0.2370883 | 0.2475591 | 0.6531821 | 0.8121809 | 0.6847292 | 0.8095957 | 0.2679765 | 0.2705704 | 0.2834309 | 0.270784 | -0.04508178 | -16.69696 | 0.04508178 | -0.02226996 | -8.248132 | 0.02226996 | -0.03291166 | -12.1895 | 0.03291166 | -0.02244089 | -8.31144 | 0.02244089 | -0.002023505 | -0.7494461 | 0.002023505 | 0.0005703632 | 0.2112456 | 0.0005703632 | 0.01343094 | 4.974421 | 0.01343094 | 0.0007840417 | 0.2903858 | 0.0007840417 | 0.07933913 | 0.003267061 | 0.03738508 | 0.0009164605 | 0.05645356 | 0.02108349 | 0.03768485 | 0.001259302
14 | polymer_composite | Hemp_acrylic_transverse_random | Hemp / Acrylic | 0.6 |  | 0.23 | 0.423 | 0.115 | Natural long fiber (hemp) | 10–300 μm diameter | Very high (L ≈ 9 cm, D 10–300 μm) | Vacuum impregnated mat | Random | Transverse | Steady-state heat flux (Eq.2) | 25 | Fig. 8; Table 1 | Behzad & Sain, Polym Eng Sci 47 (2007) 977–983 | Digitized from Fig.8; transverse conductivity. | 0.5437352 | 5e-07 | TRUE | 1e-08 | 0.00846 | 0.2002291 | 0.2183297 | 0.2062355 | 0.2181355 | 0.6531821 | 0.8121809 | 0.6847292 | 0.8095957 | 0.2360978 | 0.237806 | 0.2454793 | 0.2379447 | -0.02977091 | -12.94388 | 0.02977091 | -0.01167027 | -5.074032 | 0.01167027 | -0.02376446 | -10.33237 | 0.02376446 | -0.01186451 | -5.158482 | 0.01186451 | 0.006097828 | 2.651229 | 0.006097828 | 0.007805969 | 3.3939 | 0.007805969 | 0.01547929 | 6.730128 | 0.01547929 | 0.00794469 | 3.454213 | 0.00794469 | 0.06020067 | 0.01136416 | 0.02261497 | 0.01449492 | 0.04736433 | 0.02828703 | 0.0230015 | 0.01474818
14 | polymer_composite | Hemp_acrylic_transverse_random | Hemp / Acrylic | 0.75 | 0.75 | 0.19 | 0.423 | 0.115 | Natural long fiber (hemp) | 10–300 μm diameter | Very high (L ≈ 9 cm, D 10–300 μm) | Vacuum impregnated mat | Random | Transverse | Steady-state heat flux (Eq.2) | 25 | Fig. 8; Table 1 | Behzad & Sain, Polym Eng Sci 47 (2007) 977–983 | Digitized from Fig.8; transverse conductivity. | 0.4491726 | 5e-07 | TRUE | 1e-08 | 0.00846 | 0.1662962 | 0.177078 | 0.1657458 | 0.1768537 | 0.6531821 | 0.8121809 | 0.6847292 | 0.8095957 | 0.19 | 0.19 | 0.19 | 0.19 | -0.02370376 | -12.47566 | 0.02370376 | -0.01292198 | -6.801042 | 0.01292198 | -0.0242542 | -12.76537 | 0.0242542 | -0.01314631 | -6.91911 | 0.01314631 | 1.030565e-13 | 5.424024e-11 | 1.030565e-13 | 8.326673e-17 | 4.382459e-14 | 8.326673e-17 | 6.732948e-13 | 3.543657e-10 | 6.732948e-13 | 2.775558e-17 | 1.46082e-14 | 2.775558e-17 | 0.05787116 | 2.355893e-13 | 0.03058894 | 2.220446e-16 | 0.05931107 | 1.538991e-12 | 0.03113947 | 0
15 | polymer_composite | Hemp_acrylic_inplane_oriented | Hemp / Acrylic | 0.5 |  | 0.94 | 0.427 | 1.48 | Natural long fiber (hemp) | 10–300 μm diameter | Very high (L ≈ 9 cm, D 10–300 μm) | Vacuum impregnated mat | Aligned | In-plane | Steady-state heat flux (Eq.2) | 25 | Fig. 10; Table 1 | Behzad & Sain, Polym Eng Sci 47 (2007) 977–983 | Digitized from Fig.10; longitudinal fiber direction. | 2.201405 | 5e-07 | TRUE | 1e-08 | 0.00854 | 0.8081396 | 0.8001378 | 0.8489507 | 0.789325 | 2.105325 | 1.843345 | 1.395811 | 2.272207 | 1.02971 | 1.001868 | 0.973026 | 1.043858 | -0.1318604 | -14.0277 | 0.1318604 | -0.1398622 | -14.87896 | 0.1398622 | -0.09104934 | -9.6861 | 0.09104934 | -0.150675 | -16.02926 | 0.150675 | 0.08970957 | 9.543572 | 0.08970957 | 0.06186822 | 6.581726 | 0.06186822 | 0.03302601 | 3.513405 | 0.03302601 | 0.1038575 | 11.04867 | 0.1038575 | 0.06564146 | 0.0395869 | 0.06996309 | 0.02768275 | 0.0442454 | 0.0149966 | 0.07587202 | 0.04551337
15 | polymer_composite | Hemp_acrylic_inplane_oriented | Hemp / Acrylic | 0.6 |  | 1.1 | 0.427 | 1.48 | Natural long fiber (hemp) | 10–300 μm diameter | Very high (L ≈ 9 cm, D 10–300 μm) | Vacuum impregnated mat | Aligned | In-plane | Steady-state heat flux (Eq.2) | 25 | Fig. 10; Table 1 | Behzad & Sain, Polym Eng Sci 47 (2007) 977–983 | Digitized from Fig.10; longitudinal fiber direction. | 2.576112 | 5e-07 | TRUE | 1e-08 | 0.00854 | 0.9019301 | 0.9024646 | 0.9628661 | 0.8878604 | 2.105325 | 1.843345 | 1.395811 | 2.272207 | 1.109822 | 1.092693 | 1.076064 | 1.123412 | -0.1980699 | -18.00636 | 0.1980699 | -0.1975354 | -17.95777 | 0.1975354 | -0.1371339 | -12.46672 | 0.1371339 | -0.2121396 | -19.28542 | 0.2121396 | 0.009822492 | 0.8929538 | 0.009822492 | -0.007307391 | -0.6643082 | 0.007307391 | -0.02393589 | -2.17599 | 0.02393589 | 0.02341175 | 2.128341 | 0.02341175 | 0.08621982 | 0.003860837 | 0.08596252 | 0.002894679 | 0.05782679 | 0.009554538 | 0.093048 | 0.009146278
15 | polymer_composite | Hemp_acrylic_inplane_oriented | Hemp / Acrylic | 0.8 | 0.8 | 1.28 | 0.427 | 1.48 | Natural long fiber (hemp) | 10–300 μm diameter | Very high (L ≈ 9 cm, D 10–300 μm) | Vacuum impregnated mat | Aligned | In-plane | Steady-state heat flux (Eq.2) | 25 | Fig. 10; Table 1 | Behzad & Sain, Polym Eng Sci 47 (2007) 977–983 | Digitized from Fig.10; longitudinal fiber direction. | 2.997658 | 5e-07 | TRUE | 1e-08 | 0.00854 | 1.130277 | 1.150461 | 1.211432 | 1.125211 | 2.105325 | 1.843345 | 1.395811 | 2.272207 | 1.28 | 1.28 | 1.28 | 1.28 | -0.1497228 | -11.6971 | 0.1497228 | -0.129539 | -10.12024 | 0.129539 | -0.06856816 | -5.356887 | 0.06856816 | -0.1547885 | -12.09285 | 0.1547885 | 3.574918e-14 | 2.792905e-12 | 3.574918e-14 | 4.440892e-16 | 3.469447e-14 | 4.440892e-16 | 9.536816e-13 | 7.450637e-11 | 9.536816e-13 | 0 | 0 | 0 | 0.05402502 | 1.221245e-14 | 0.04633808 | 0 | 0.02391098 | 3.236439e-13 | 0.05597582 | 0
16 | polymer_composite | Hemp_acrylic_inplane_random | Hemp / Acrylic | 0.5 |  | 0.74 | 0.405 | 1.48 | Natural long fiber (hemp) | 10–300 μm diameter | Very high (L ≈ 9 cm, D 10–300 μm) | Vacuum impregnated mat | Random | In-plane | Steady-state heat flux (Eq.2) | 25 | Fig. 11; Table 1 | Behzad & Sain, Polym Eng Sci 47 (2007) 977–983 | Digitized from Fig.11; empirical linear relation Eq.(11). | 1.82716 | 5e-07 | TRUE | 1e-08 | 0.0081 | 0.7892341 | 0.7776462 | 0.8316276 | 0.7672949 | 0.5627291 | 0.5529712 | 0.4506833 | 0.5842894 | 0.6162891 | 0.5930432 | 0.5531705 | 0.6032384 | 0.04923408 | 6.653255 | 0.04923408 | 0.03764622 | 5.087327 | 0.03764622 | 0.09162763 | 12.38211 | 0.09162763 | 0.0272949 | 3.6885 | 0.0272949 | -0.1237109 | -16.71769 | 0.1237109 | -0.1469568 | -19.85903 | 0.1469568 | -0.1868295 | -25.24723 | 0.1868295 | -0.1367616 | -18.4813 | 0.1367616 | 0.02797411 | 0.07944723 | 0.02155035 | 0.09614538 | 0.05069719 | 0.1263727 | 0.01573059 | 0.08874275
16 | polymer_composite | Hemp_acrylic_inplane_random | Hemp / Acrylic | 0.6 |  | 0.87 | 0.405 | 1.48 | Natural long fiber (hemp) | 10–300 μm diameter | Very high (L ≈ 9 cm, D 10–300 μm) | Vacuum impregnated mat | Random | In-plane | Steady-state heat flux (Eq.2) | 25 | Fig. 11; Table 1 | Behzad & Sain, Polym Eng Sci 47 (2007) 977–983 | Digitized from Fig.11; empirical linear relation Eq.(11). | 2.148148 | 5e-07 | TRUE | 1e-08 | 0.0081 | 0.8839222 | 0.8813982 | 0.9484794 | 0.8673256 | 0.5627291 | 0.5529712 | 0.4506833 | 0.5842894 | 0.7057739 | 0.6833101 | 0.6471828 | 0.6930459 | 0.01392216 | 1.600248 | 0.01392216 | 0.01139818 | 1.310135 | 0.01139818 | 0.07847944 | 9.020625 | 0.07847944 | -0.002674399 | -0.3074022 | 0.002674399 | -0.1642261 | -18.87656 | 0.1642261 | -0.1866899 | -21.45861 | 0.1866899 | -0.2228172 | -25.61117 | 0.2228172 | -0.1769541 | -20.33955 | 0.1769541 | 0.006894767 | 0.09085367 | 0.005652895 | 0.1049014 | 0.03750867 | 0.1284923 | 0.001337087 | 0.09875723
16 | polymer_composite | Hemp_acrylic_inplane_random | Hemp / Acrylic | 0.8 | 0.8 | 0.96 | 0.405 | 1.48 | Natural long fiber (hemp) | 10–300 μm diameter | Very high (L ≈ 9 cm, D 10–300 μm) | Vacuum impregnated mat | Random | In-plane | Steady-state heat flux (Eq.2) | 25 | Fig. 11; Table 1 | Behzad & Sain, Polym Eng Sci 47 (2007) 977–983 | Digitized from Fig.11; empirical linear relation Eq.(11). | 2.37037 | 5e-07 | TRUE | 1e-08 | 0.0081 | 1.115887 | 1.135699 | 1.203934 | 1.110979 | 0.5627291 | 0.5529712 | 0.4506833 | 0.5842894 | 0.96 | 0.96 | 0.96 | 0.96 | 0.1558871 | 16.23824 | 0.1558871 | 0.1756993 | 18.30201 | 0.1756993 | 0.2439339 | 25.40978 | 0.2439339 | 0.1509794 | 15.72702 | 0.1509794 | 2.000622e-13 | 2.083981e-11 | 2.000622e-13 | 0 | 0 | 0 | -5.636602e-13 | -5.871461e-11 | 5.636602e-13 | 2.220446e-16 | 2.312965e-14 | 2.220446e-16 | 0.06534902 | 9.050399e-14 | 0.07299213 | 0 | 0.09833142 | 2.549939e-13 | 0.06343476 | 1.00614e-16
17 | polymer_composite | Epoxy_GNP800_compiled_Fig6 | Epoxy / GNP-800 | 0.0396 |  | 0.891 | 0.2 | 800 | Graphene nanoplatelets | Not specified |  | Not specified (compiled) | Not specified | Isotropic (assumed) | Compiled from literature (review figure) | 25 | Fig. 6 (review) | Cai & Song, J Mater Chem (2010) (review) – Fig. 6 compiled data | Digitized from Fig.6 of review; values are compiled from multiple primary sources (not a single experimental campaign). Use cautiously. | 4.455 | 5e-07 | TRUE | 1e-08 | 0.004 | 16.04016 | 0.2247204 | 0.2269382 | 0.2244142 | 0.3749109 | 14.02726 | 1.475293 | 15.60267 | 0.2727264 | 2.509622 | 0.3011417 | 2.642343 | 15.14916 | 1700.243 | 15.14916 | -0.6662796 | -74.77886 | 0.6662796 | -0.6640618 | -74.52994 | 0.6640618 | -0.6665858 | -74.81322 | 0.6665858 | -0.6182736 | -69.39097 | 0.6182736 | 1.618622 | 181.6635 | 1.618622 | -0.5898583 | -66.20183 | 0.5898583 | 1.751343 | 196.5592 | 1.751343 | 1.255331 | 0.5141505 | 0.5982352 | 0.4497306 | 0.59397 | 0.4711068 | 0.5988274 | 0.4721115
17 | polymer_composite | Epoxy_GNP800_compiled_Fig6 | Epoxy / GNP-800 | 0.0539 |  | 1.014 | 0.2 | 800 | Graphene nanoplatelets | Not specified |  | Not specified (compiled) | Not specified | Isotropic (assumed) | Compiled from literature (review figure) | 25 | Fig. 6 (review) | Cai & Song, J Mater Chem (2010) (review) – Fig. 6 compiled data | Digitized from Fig.6 of review; values are compiled from multiple primary sources (not a single experimental campaign). Use cautiously. | 5.07 | 5e-07 | TRUE | 1e-08 | 0.004 | 21.76031 | 0.2341554 | 0.2385392 | 0.233726 | 0.3749109 | 14.02726 | 1.475293 | 15.60267 | 0.3655109 | 2.781795 | 0.3412263 | 2.91133 | 20.74631 | 2045.987 | 20.74631 | -0.7798446 | -76.90776 | 0.7798446 | -0.7754608 | -76.47543 | 0.7754608 | -0.780274 | -76.9501 | 0.780274 | -0.6484891 | -63.95356 | 0.6484891 | 1.767795 | 174.3388 | 1.767795 | -0.6727737 | -66.34849 | 0.6727737 | 1.89733 | 187.1134 | 1.89733 | 1.331627 | 0.4431376 | 0.6365339 | 0.4382872 | 0.6284783 | 0.4729954 | 0.6373309 | 0.4580535
17 | polymer_composite | Epoxy_GNP800_compiled_Fig6 | Epoxy / GNP-800 | 0.0633 |  | 1.531 | 0.2 | 800 | Graphene nanoplatelets | Not specified |  | Not specified (compiled) | Not specified | Isotropic (assumed) | Compiled from literature (review figure) | 25 | Fig. 6 (review) | Cai & Song, J Mater Chem (2010) (review) – Fig. 6 compiled data | Digitized from Fig.6 of review; values are compiled from multiple primary sources (not a single experimental campaign). Use cautiously. | 7.655 | 5e-07 | TRUE | 1e-08 | 0.004 | 25.52043 | 0.2405142 | 0.246833 | 0.2399998 | 0.3749109 | 14.02726 | 1.475293 | 15.60267 | 0.454123 | 2.947837 | 0.3713958 | 3.073905 | 23.98943 | 1566.912 | 23.98943 | -1.290486 | -84.29039 | 1.290486 | -1.284167 | -83.87766 | 1.284167 | -1.291 | -84.32398 | 1.291 | -1.076877 | -70.33814 | 1.076877 | 1.416837 | 92.54323 | 1.416837 | -1.159604 | -75.74162 | 1.159604 | 1.542905 | 100.7776 | 1.542905 | 1.221913 | 0.5278017 | 0.8038346 | 0.2845283 | 0.792572 | 0.6151382 | 0.8047643 | 0.3027153
17 | polymer_composite | Epoxy_GNP800_compiled_Fig6 | Epoxy / GNP-800 | 0.0636 |  | 1.179 | 0.2 | 800 | Graphene nanoplatelets | Not specified |  | Not specified (compiled) | Not specified | Isotropic (assumed) | Compiled from literature (review figure) | 25 | Fig. 6 (review) | Cai & Song, J Mater Chem (2010) (review) – Fig. 6 compiled data | Digitized from Fig.6 of review; values are compiled from multiple primary sources (not a single experimental campaign). Use cautiously. | 5.895 | 5e-07 | TRUE | 1e-08 | 0.004 | 25.64043 | 0.2407192 | 0.2471072 | 0.2402021 | 0.3749109 | 14.02726 | 1.475293 | 15.60267 | 0.4573482 | 2.953014 | 0.3724195 | 3.078956 | 24.46143 | 2074.761 | 24.46143 | -0.9382808 | -79.58277 | 0.9382808 | -0.9318928 | -79.04095 | 0.9318928 | -0.9387979 | -79.62663 | 0.9387979 | -0.7216518 | -61.20881 | 0.7216518 | 1.774014 | 150.4677 | 1.774014 | -0.8065805 | -68.41226 | 0.8065805 | 1.899956 | 161.1498 | 1.899956 | 1.337412 | 0.4112669 | 0.6900031 | 0.3987517 | 0.6786285 | 0.5004814 | 0.690937 | 0.4168896
17 | polymer_composite | Epoxy_GNP800_compiled_Fig6 | Epoxy / GNP-800 | 0.1033 |  | 2.824 | 0.2 | 800 | Graphene nanoplatelets | Not specified |  | Not specified (compiled) | Not specified | Isotropic (assumed) | Compiled from literature (review figure) | 25 | Fig. 6 (review) | Cai & Song, J Mater Chem (2010) (review) – Fig. 6 compiled data | Digitized from Fig.6 of review; values are compiled from multiple primary sources (not a single experimental campaign). Use cautiously. | 14.12 | 5e-07 | TRUE | 1e-08 | 0.004 | 41.52119 | 0.2690623 | 0.2896864 | 0.268147 | 0.3749109 | 14.02726 | 1.475293 | 15.60267 | 1.138361 | 3.598478 | 0.5600385 | 3.70013 | 38.69719 | 1370.297 | 38.69719 | -2.554938 | -90.4723 | 2.554938 | -2.534314 | -89.74198 | 2.534314 | -2.555853 | -90.50471 | 2.555853 | -1.685639 | -59.68977 | 1.685639 | 0.774478 | 27.42486 | 0.774478 | -2.263961 | -80.16861 | 2.263961 | 0.8761295 | 31.02442 | 0.8761295 | 1.167405 | 0.3945847 | 1.021012 | 0.1052542 | 0.9889365 | 0.7026468 | 1.022492 | 0.1173522
17 | polymer_composite | Epoxy_GNP800_compiled_Fig6 | Epoxy / GNP-800 | 0.1895 | 0.1895 | 4.934 | 0.2 | 800 | Graphene nanoplatelets | Not specified |  | Not specified (compiled) | Not specified | Isotropic (assumed) | Compiled from literature (review figure) | 25 | Fig. 6 (review) | Cai & Song, J Mater Chem (2010) (review) – Fig. 6 compiled data | Digitized from Fig.6 of review; values are compiled from multiple primary sources (not a single experimental campaign). Use cautiously. | 24.67 | 5e-07 | TRUE | 1e-08 | 0.004 | 76.00442 | 0.3401541 | 0.462643 | 0.338102 | 0.3749109 | 14.02726 | 1.475293 | 15.60267 | 4.934 | 4.934 | 4.934 | 4.934 | 71.07042 | 1440.422 | 71.07042 | -4.593846 | -93.10592 | 4.593846 | -4.471357 | -90.62337 | 4.471357 | -4.595898 | -93.14751 | 4.595898 | 8.505996e-11 | 1.723955e-09 | 8.505996e-11 | -6.217249e-15 | -1.260083e-13 | 6.217249e-15 | 6.55147e-11 | 1.327821e-09 | 6.55147e-11 | 3.552714e-15 | 7.200474e-14 | 3.552714e-15 | 1.18764 | 7.487011e-12 | 1.161523 | 5.551115e-16 | 1.027953 | 5.766609e-12 | 1.164151 | 3.330669e-16
17 | polymer_composite | Epoxy_GNP800_compiled_Fig6 | Epoxy / GNP-800 | 0.2329 |  | 6.617 | 0.2 | 800 | Graphene nanoplatelets | Not specified |  | Not specified (compiled) | Not specified | Isotropic (assumed) | Compiled from literature (review figure) | 25 | Fig. 6 (review) | Cai & Song, J Mater Chem (2010) (review) – Fig. 6 compiled data | Digitized from Fig.6 of review; values are compiled from multiple primary sources (not a single experimental campaign). Use cautiously. | 33.085 | 5e-07 | TRUE | 1e-08 | 0.004 | 93.36706 | 0.3819886 | 0.6608798 | 0.3791758 | 0.3749109 | 14.02726 | 1.475293 | 15.60267 | 8.405657 | 5.639749 | 48.65152 | 5.559604 | 86.75006 | 1311.018 | 86.75006 | -6.235011 | -94.22716 | 6.235011 | -5.95612 | -90.01239 | 5.95612 | -6.237824 | -94.26967 | 6.237824 | 1.788657 | 27.03124 | 1.788657 | -0.9772505 | -14.76879 | 0.9772505 | 42.03452 | 635.2504 | 42.03452 | -1.057396 | -15.97999 | 1.057396 | 1.149533 | 0.1039105 | 1.238611 | 0.06940132 | 1.000539 | 0.8664353 | 1.241821 | 0.07561725
18 | polymer_composite | Epoxy_SWNTs_compiled_Fig6 | Epoxy / SWNTs | 0.0237 |  | 0.41 | 0.2 | 6000 | Carbon nanotubes | Not specified |  | Not specified (compiled) | Not specified | Isotropic (assumed) | Compiled from literature (review figure) | 25 | Fig. 6 (review) | Cai & Song, J Mater Chem (2010) (review) – Fig. 6 compiled data | Digitized from Fig.6 of review; values are compiled from multiple primary sources (not a single experimental campaign). Use cautiously. | 2.05 | 5e-07 | TRUE | 1e-08 | 0.004 | 71.30006 | 0.2145637 | 0.2153067 | 0.2143862 | 0.3016405 | 4.275099 | 1.874974 | 4.364487 | 0.2122767 | 0.6285728 | 0.3376155 | 0.6329777 | 70.89006 | 17290.26 | 70.89006 | -0.1954363 | -47.66739 | 0.1954363 | -0.1946933 | -47.48617 | 0.1946933 | -0.1956138 | -47.71069 | 0.1956138 | -0.1977233 | -48.22521 | 0.1977233 | 0.2185728 | 53.31044 | 0.2185728 | -0.07238445 | -17.65474 | 0.07238445 | 0.2229777 | 54.38481 | 0.2229777 | 2.240306 | 0.2858816 | 0.2812276 | 0.1855717 | 0.2797263 | 0.08436142 | 0.2815871 | 0.1886046
18 | polymer_composite | Epoxy_SWNTs_compiled_Fig6 | Epoxy / SWNTs | 0.0336 |  | 0.5 | 0.2 | 6000 | Carbon nanotubes | Not specified |  | Not specified (compiled) | Not specified | Isotropic (assumed) | Compiled from literature (review figure) | 25 | Fig. 6 (review) | Cai & Song, J Mater Chem (2010) (review) – Fig. 6 compiled data | Digitized from Fig.6 of review; values are compiled from multiple primary sources (not a single experimental campaign). Use cautiously. | 2.5 | 5e-07 | TRUE | 1e-08 | 0.004 | 101.0001 | 0.2208588 | 0.2224172 | 0.2206019 | 0.3016405 | 4.275099 | 1.874974 | 4.364487 | 0.2390512 | 0.6951197 | 0.3929318 | 0.6990096 | 100.5001 | 20100.02 | 100.5001 | -0.2791412 | -55.82825 | 0.2791412 | -0.2775828 | -55.51655 | 0.2775828 | -0.2793981 | -55.87961 | 0.2793981 | -0.2609488 | -52.18975 | 0.2609488 | 0.1951197 | 39.02394 | 0.1951197 | -0.1070682 | -21.41363 | 0.1070682 | 0.1990096 | 39.80192 | 0.1990096 | 2.305352 | 0.320479 | 0.3548554 | 0.1430896 | 0.3518015 | 0.1046528 | 0.3553607 | 0.1455131
18 | polymer_composite | Epoxy_SWNTs_compiled_Fig6 | Epoxy / SWNTs | 0.0506 |  | 0.687 | 0.2 | 6000 | Carbon nanotubes | Not specified |  | Not specified (compiled) | Not specified | Isotropic (assumed) | Compiled from literature (review figure) | 25 | Fig. 6 (review) | Cai & Song, J Mater Chem (2010) (review) – Fig. 6 compiled data | Digitized from Fig.6 of review; values are compiled from multiple primary sources (not a single experimental campaign). Use cautiously. | 3.435 | 5e-07 | TRUE | 1e-08 | 0.004 | 152.0003 | 0.2319747 | 0.2357887 | 0.2315741 | 0.3016405 | 4.275099 | 1.874974 | 4.364487 | 0.3517453 | 0.7941601 | 0.5138822 | 0.7969115 | 151.3133 | 22025.22 | 151.3133 | -0.4550253 | -66.23366 | 0.4550253 | -0.4512113 | -65.6785 | 0.4512113 | -0.4554259 | -66.29199 | 0.4554259 | -0.3352547 | -48.7998 | 0.3352547 | 0.1071601 | 15.59827 | 0.1071601 | -0.1731178 | -25.19909 | 0.1731178 | 0.1099115 | 15.99876 | 0.1099115 | 2.344888 | 0.2907284 | 0.4715161 | 0.06295133 | 0.4644337 | 0.1260931 | 0.4722668 | 0.06445334
18 | polymer_composite | Epoxy_SWNTs_compiled_Fig6 | Epoxy / SWNTs | 0.0663 |  | 0.775 | 0.2 | 6000 | Carbon nanotubes | Not specified |  | Not specified (compiled) | Not specified | Isotropic (assumed) | Compiled from literature (review figure) | 25 | Fig. 6 (review) | Cai & Song, J Mater Chem (2010) (review) – Fig. 6 compiled data | Digitized from Fig.6 of review; values are compiled from multiple primary sources (not a single experimental campaign). Use cautiously. | 3.875 | 5e-07 | TRUE | 1e-08 | 0.004 | 199.1005 | 0.2426001 | 0.2496495 | 0.2420575 | 0.3016405 | 4.275099 | 1.874974 | 4.364487 | 0.5717044 | 0.8766546 | 0.6790298 | 0.8781314 | 198.3255 | 25590.38 | 198.3255 | -0.5323999 | -68.69676 | 0.5323999 | -0.5253505 | -67.78716 | 0.5253505 | -0.5329425 | -68.76678 | 0.5329425 | -0.2032956 | -26.23168 | 0.2032956 | 0.1016546 | 13.11672 | 0.1016546 | -0.09597018 | -12.38325 | 0.09597018 | 0.1031314 | 13.30727 | 0.1031314 | 2.409771 | 0.1321301 | 0.5044107 | 0.05352682 | 0.491971 | 0.05741286 | 0.5053832 | 0.05425779
18 | polymer_composite | Epoxy_SWNTs_compiled_Fig6 | Epoxy / SWNTs | 0.0821 | 0.0821 | 0.955 | 0.2 | 6000 | Carbon nanotubes | Not specified |  | Not specified (compiled) | Not specified | Isotropic (assumed) | Compiled from literature (review figure) | 25 | Fig. 6 (review) | Cai & Song, J Mater Chem (2010) (review) – Fig. 6 compiled data | Digitized from Fig.6 of review; values are compiled from multiple primary sources (not a single experimental campaign). Use cautiously. | 4.775 | 5e-07 | TRUE | 1e-08 | 0.004 | 246.5007 | 0.2536601 | 0.265347 | 0.252965 | 0.3016405 | 4.275099 | 1.874974 | 4.364487 | 0.955 | 0.955 | 0.955 | 0.955 | 245.5457 | 25711.6 | 245.5457 | -0.7013399 | -73.43873 | 0.7013399 | -0.689653 | -72.21497 | 0.689653 | -0.702035 | -73.51152 | 0.702035 | 7.901648e-10 | 8.273977e-08 | 7.901648e-10 | 0 | 0 | 0 | 5.119571e-12 | 5.360808e-10 | 5.119571e-12 | 0 | 0 | 0 | 2.411815 | 3.593343e-10 | 0.5757512 | 0 | 0.5561892 | 2.328172e-12 | 0.576943 | 0
18 | polymer_composite | Epoxy_SWNTs_compiled_Fig6 | Epoxy / SWNTs | 0.1035 |  | 1.216 | 0.2 | 6000 | Carbon nanotubes | Not specified |  | Not specified (compiled) | Not specified | Isotropic (assumed) | Compiled from literature (review figure) | 25 | Fig. 6 (review) | Cai & Song, J Mater Chem (2010) (review) – Fig. 6 compiled data | Digitized from Fig.6 of review; values are compiled from multiple primary sources (not a single experimental campaign). Use cautiously. | 6.08 | 5e-07 | TRUE | 1e-08 | 0.004 | 310.7012 | 0.2692617 | 0.2900483 | 0.2683432 | 0.3016405 | 4.275099 | 1.874974 | 4.364487 | 1.827224 | 1.057083 | 1.891317 | 1.054778 | 309.4852 | 25451.09 | 309.4852 | -0.9467383 | -77.85677 | 0.9467383 | -0.9259517 | -76.14735 | 0.9259517 | -0.9476568 | -77.9323 | 0.9476568 | 0.6112235 | 50.26509 | 0.6112235 | -0.1589169 | -13.06882 | 0.1589169 | 0.6753165 | 55.5359 | 0.6753165 | -0.1612216 | -13.25836 | 0.1612216 | 2.407409 | 0.1768581 | 0.6547591 | 0.06082443 | 0.6224633 | 0.1918306 | 0.6562429 | 0.06177236
19 | polymer_composite | Epoxy_CB_compiled_Fig6 | Epoxy / CB | 0.0166 |  | 0.265 | 0.2 | 1 | Carbon black | Not specified |  | Not specified (compiled) | Not specified | Isotropic (assumed) | Compiled from literature (review figure) | 25 | Fig. 6 (review) | Cai & Song, J Mater Chem (2010) (review) – Fig. 6 compiled data | Digitized from Fig.6 of review; values are compiled from multiple primary sources (not a single experimental campaign). Use cautiously. | 1.325 | 5e-07 | TRUE | 1e-08 | 0.004 | 0.2079859 | 0.2057459 | 0.2058085 | 0.2056841 | 1.231162 | 1.410912 | 1.335408 | 1.41993 | 0.2172851 | 0.2193822 | 0.2168692 | 0.2195376 | -0.05701413 | -21.51476 | 0.05701413 | -0.05925407 | -22.36003 | 0.05925407 | -0.05919148 | -22.33641 | 0.05919148 | -0.05931586 | -22.38334 | 0.05931586 | -0.04771494 | -18.00564 | 0.04771494 | -0.04561784 | -17.21428 | 0.04561784 | -0.04813082 | -18.16257 | 0.04813082 | -0.04546239 | -17.15562 | 0.04546239 | 0.105212 | 0.08621601 | 0.1099146 | 0.08204457 | 0.1097825 | 0.08704804 | 0.1100451 | 0.08173695
19 | polymer_composite | Epoxy_CB_compiled_Fig6 | Epoxy / CB | 0.0749 |  | 0.385 | 0.2 | 1 | Carbon black | Not specified |  | Not specified (compiled) | Not specified | Isotropic (assumed) | Compiled from literature (review figure) | 25 | Fig. 6 (review) | Cai & Song, J Mater Chem (2010) (review) – Fig. 6 compiled data | Digitized from Fig.6 of review; values are compiled from multiple primary sources (not a single experimental campaign). Use cautiously. | 1.925 | 5e-07 | TRUE | 1e-08 | 0.004 | 0.2363339 | 0.2268282 | 0.2281631 | 0.2265298 | 1.231162 | 1.410912 | 1.335408 | 1.41993 | 0.2595384 | 0.260096 | 0.2587703 | 0.2601591 | -0.1486661 | -38.61456 | 0.1486661 | -0.1581718 | -41.08357 | 0.1581718 | -0.1568369 | -40.73687 | 0.1568369 | -0.1584702 | -41.16109 | 0.1584702 | -0.1254616 | -32.58743 | 0.1254616 | -0.124904 | -32.44261 | 0.124904 | -0.1262297 | -32.78693 | 0.1262297 | -0.1248409 | -32.4262 | 0.1248409 | 0.2119347 | 0.1712591 | 0.2297636 | 0.1703271 | 0.2272154 | 0.1725463 | 0.2303354 | 0.1702217
19 | polymer_composite | Epoxy_CB_compiled_Fig6 | Epoxy / CB | 0.0853 |  | 0.291 | 0.2 | 1 | Carbon black | Not specified |  | Not specified (compiled) | Not specified | Isotropic (assumed) | Compiled from literature (review figure) | 25 | Fig. 6 (review) | Cai & Song, J Mater Chem (2010) (review) – Fig. 6 compiled data | Digitized from Fig.6 of review; values are compiled from multiple primary sources (not a single experimental campaign). Use cautiously. | 1.455 | 5e-07 | TRUE | 1e-08 | 0.004 | 0.2414438 | 0.2307443 | 0.2324886 | 0.2304002 | 1.231162 | 1.410912 | 1.335408 | 1.41993 | 0.2663163 | 0.2665406 | 0.2659542 | 0.2665679 | -0.04955623 | -17.02963 | 0.04955623 | -0.06025572 | -20.70643 | 0.06025572 | -0.05851139 | -20.10701 | 0.05851139 | -0.06059985 | -20.82469 | 0.06059985 | -0.02468368 | -8.482366 | 0.02468368 | -0.02445942 | -8.405297 | 0.02445942 | -0.02504578 | -8.606797 | 0.02504578 | -0.02443209 | -8.395906 | 0.02443209 | 0.08107698 | 0.03849521 | 0.100762 | 0.03812964 | 0.09749132 | 0.0390861 | 0.1014102 | 0.03808512
19 | polymer_composite | Epoxy_CB_compiled_Fig6 | Epoxy / CB | 0.0926 | 0.0926 | 0.271 | 0.2 | 1 | Carbon black | Not specified |  | Not specified (compiled) | Not specified | Isotropic (assumed) | Compiled from literature (review figure) | 25 | Fig. 6 (review) | Cai & Song, J Mater Chem (2010) (review) – Fig. 6 compiled data | Digitized from Fig.6 of review; values are compiled from multiple primary sources (not a single experimental campaign). Use cautiously. | 1.355 | 5e-07 | TRUE | 1e-08 | 0.004 | 0.2450407 | 0.2335224 | 0.2355887 | 0.2331455 | 1.231162 | 1.410912 | 1.335408 | 1.41993 | 0.271 | 0.271 | 0.271 | 0.271 | -0.02595931 | -9.579081 | 0.02595931 | -0.03747762 | -13.82938 | 0.03747762 | -0.03541134 | -13.06692 | 0.03541134 | -0.03785447 | -13.96844 | 0.03785447 | -2.126077e-14 | -7.845303e-12 | 2.126077e-14 | 0 | 0 | 0 | -6.777912e-13 | -2.501074e-10 | 6.777912e-13 | 5.551115e-17 | 2.048382e-14 | 5.551115e-17 | 0.04373108 | 3.38618e-14 | 0.06464077 | 0 | 0.06081492 | 1.086131e-12 | 0.0653422 | 1.110223e-16
20 | polymer_composite | Epoxy_GMP_compiled_Fig6 | Epoxy / GMP | 0.0266 |  | 0.362 | 0.2 | 100 | Graphite microparticles | Not specified |  | Not specified (compiled) | Not specified | Isotropic (assumed) | Compiled from literature (review figure) | 25 | Fig. 6 (review) | Cai & Song, J Mater Chem (2010) (review) – Fig. 6 compiled data | Digitized from Fig.6 of review; values are compiled from multiple primary sources (not a single experimental campaign). Use cautiously. | 1.81 | 5e-07 | TRUE | 1e-08 | 0.004 | 1.530067 | 0.2162955 | 0.2172251 | 0.2160967 | 0.5407477 | 3.07462 | 1.755189 | 3.119948 | 0.2611106 | 0.4640085 | 0.3209044 | 0.4659895 | 1.168067 | 322.6705 | 1.168067 | -0.1457045 | -40.24986 | 0.1457045 | -0.1447749 | -39.99308 | 0.1447749 | -0.1459033 | -40.30478 | 0.1459033 | -0.1008894 | -27.86999 | 0.1008894 | 0.1020085 | 28.17915 | 0.1020085 | -0.04109561 | -11.35238 | 0.04109561 | 0.1039895 | 28.72638 | 0.1039895 | 0.6260019 | 0.141884 | 0.2236611 | 0.1078174 | 0.2217987 | 0.05233291 | 0.2240605 | 0.1096676
20 | polymer_composite | Epoxy_GMP_compiled_Fig6 | Epoxy / GMP | 0.04 |  | 0.482 | 0.2 | 100 | Graphite microparticles | Not specified |  | Not specified (compiled) | Not specified | Isotropic (assumed) | Compiled from literature (review figure) | 25 | Fig. 6 (review) | Cai & Song, J Mater Chem (2010) (review) – Fig. 6 compiled data | Digitized from Fig.6 of review; values are compiled from multiple primary sources (not a single experimental campaign). Use cautiously. | 2.41 | 5e-07 | TRUE | 1e-08 | 0.004 | 2.200158 | 0.2248444 | 0.2270711 | 0.2245372 | 0.5407477 | 3.07462 | 1.755189 | 3.119948 | 0.3299488 | 0.5215459 | 0.3807951 | 0.5231601 | 1.718158 | 356.4643 | 1.718158 | -0.2571556 | -53.35178 | 0.2571556 | -0.2549289 | -52.88981 | 0.2549289 | -0.2574628 | -53.41553 | 0.2574628 | -0.1520512 | -31.54588 | 0.1520512 | 0.03954589 | 8.204542 | 0.03954589 | -0.1012049 | -20.99686 | 0.1012049 | 0.04116015 | 8.53945 | 0.04116015 | 0.6594068 | 0.1646004 | 0.3311649 | 0.03424549 | 0.3268852 | 0.1023557 | 0.3317588 | 0.03558762
20 | polymer_composite | Epoxy_GMP_compiled_Fig6 | Epoxy / GMP | 0.0797 | 0.0797 | 0.665 | 0.2 | 100 | Graphite microparticles | Not specified |  | Not specified (compiled) | Not specified | Isotropic (assumed) | Compiled from literature (review figure) | 25 | Fig. 6 (review) | Cai & Song, J Mater Chem (2010) (review) – Fig. 6 compiled data | Digitized from Fig.6 of review; values are compiled from multiple primary sources (not a single experimental campaign). Use cautiously. | 3.325 | 5e-07 | TRUE | 1e-08 | 0.004 | 4.185671 | 0.2516241 | 0.2622527 | 0.2509586 | 0.5407477 | 3.07462 | 1.755189 | 3.119948 | 0.665 | 0.665 | 0.665 | 0.665 | 3.520671 | 529.4243 | 3.520671 | -0.4133759 | -62.16179 | 0.4133759 | -0.4027473 | -60.56351 | 0.4027473 | -0.4140414 | -62.26186 | 0.4140414 | -1.949463e-11 | -2.931523e-09 | 1.949463e-11 | -1.110223e-16 | -1.669508e-14 | 1.110223e-16 | 2.03193e-12 | 3.055534e-10 | 2.03193e-12 | -1.110223e-16 | -1.669508e-14 | 1.110223e-16 | 0.7989435 | 1.273143e-11 | 0.4220695 | 5.551115e-17 | 0.4041017 | 1.327022e-12 | 0.4232195 | 5.551115e-17
21 | polymer_composite | HDPE_Tin_38C | HDPE / Tin powder | 0 |  | 0.53 | 0.532 | 64 | Metal spherical particles | 20–40 μm |  | Good <10%, agglomeration >10% | Random | Isotropic | Modified hot wire | 38 | Fig. 3 | Tavman, Int. Comm. Heat Mass Transfer 25 (1998) 723–732 | Regime transition above ~10 vol% (conductive chains). | 0.9962406 | 5e-07 | TRUE | 1e-08 | 0.01064 | 0.532 | 0.532 | 0.532 | 0.532 | 0.4623712 | 1.26956 | 1.059696 | 1.294946 | 0.532 | 0.532 | 0.532 | 0.532 | 0.002 | 0.3773585 | 0.002 | 0.002 | 0.3773585 | 0.002 | 0.002 | 0.3773585 | 0.002 | 0.002 | 0.3773585 | 0.002 | 0.002 | 0.3773585 | 0.002 | 0.002 | 0.3773585 | 0.002 | 0.002 | 0.3773585 | 0.002 | 0.002 | 0.3773585 | 0.002 | 0.001635763 | 0.001635763 | 0.001635763 | 0.001635763 | 0.001635763 | 0.001635763 | 0.001635763 | 0.001635763
21 | polymer_composite | HDPE_Tin_38C | HDPE / Tin powder | 0.03 |  | 0.58 | 0.532 | 64 | Metal spherical particles | 20–40 μm |  | Good <10%, agglomeration >10% | Random | Isotropic | Modified hot wire | 38 | Fig. 3 | Tavman, Int. Comm. Heat Mass Transfer 25 (1998) 723–732 | Regime transition above ~10 vol% (conductive chains). | 1.090226 | 5e-07 | TRUE | 1e-08 | 0.01064 | 1.492176 | 0.5801135 | 0.5831125 | 0.5785779 | 0.4623712 | 1.26956 | 1.059696 | 1.294946 | 0.548274 | 0.6367932 | 0.5955827 | 0.6393544 | 0.9121763 | 157.2718 | 0.9121763 | 0.0001135175 | 0.01957198 | 0.0001135175 | 0.003112498 | 0.5366376 | 0.003112498 | -0.001422127 | -0.2451943 | 0.001422127 | -0.03172602 | -5.470003 | 0.03172602 | 0.05679323 | 9.791936 | 0.05679323 | 0.01558272 | 2.686676 | 0.01558272 | 0.05935441 | 10.23352 | 0.05935441 | 0.4103922 | 0.02443036 | 8.499172e-05 | 0.04057044 | 0.002324357 | 0.0115141 | 0.001066173 | 0.04231367
21 | polymer_composite | HDPE_Tin_38C | HDPE / Tin powder | 0.08 |  | 0.65 | 0.532 | 64 | Metal spherical particles | 20–40 μm |  | Good <10%, agglomeration >10% | Random | Isotropic | Modified hot wire | 38 | Fig. 3 | Tavman, Int. Comm. Heat Mass Transfer 25 (1998) 723–732 | Regime transition above ~10 vol% (conductive chains). | 1.221805 | 5e-07 | TRUE | 1e-08 | 0.01064 | 3.093642 | 0.6670902 | 0.6935716 | 0.662558 | 0.4623712 | 1.26956 | 1.059696 | 1.294946 | 0.6677617 | 0.7777131 | 0.7270743 | 0.7798492 | 2.443642 | 375.9449 | 2.443642 | 0.01709016 | 2.629256 | 0.01709016 | 0.04357158 | 6.703321 | 0.04357158 | 0.01255803 | 1.932005 | 0.01255803 | 0.01776165 | 2.732562 | 0.01776165 | 0.1277131 | 19.64817 | 0.1277131 | 0.07707426 | 11.85758 | 0.07707426 | 0.1298492 | 19.9768 | 0.1298492 | 0.6775566 | 0.01170812 | 0.01127118 | 0.07790604 | 0.02817794 | 0.04866541 | 0.008310567 | 0.07909726
21 | polymer_composite | HDPE_Tin_38C | HDPE / Tin powder | 0.1 |  | 0.73 | 0.532 | 64 | Metal spherical particles | 20–40 μm |  | Good <10%, agglomeration >10% | Random | Isotropic | Modified hot wire | 38 | Fig. 3 | Tavman, Int. Comm. Heat Mass Transfer 25 (1998) 723–732 | Regime transition above ~10 vol% (conductive chains). | 1.37218 | 5e-07 | TRUE | 1e-08 | 0.01064 | 3.734683 | 0.7045132 | 0.7500277 | 0.6986047 | 0.4623712 | 1.26956 | 1.059696 | 1.294946 | 0.7519784 | 0.8338587 | 0.7946274 | 0.8353169 | 3.004683 | 411.6004 | 3.004683 | -0.02548679 | -3.491341 | 0.02548679 | 0.02002772 | 2.743523 | 0.02002772 | -0.03139526 | -4.30072 | 0.03139526 | 0.02197843 | 3.010744 | 0.02197843 | 0.1038587 | 14.22722 | 0.1038587 | 0.06462736 | 8.853063 | 0.06462736 | 0.1053169 | 14.42698 | 0.1053169 | 0.7089309 | 0.01288252 | 0.01543372 | 0.0577696 | 0.01175446 | 0.03684065 | 0.01909133 | 0.05852843
21 | polymer_composite | HDPE_Tin_38C | HDPE / Tin powder | 0.13 | 0.13 | 0.92 | 0.532 | 64 | Metal spherical particles | 20–40 μm |  | Good <10%, agglomeration >10% | Random | Isotropic | Modified hot wire | 38 | Fig. 3 | Tavman, Int. Comm. Heat Mass Transfer 25 (1998) 723–732 | Regime transition above ~10 vol% (conductive chains). | 1.729323 | 5e-07 | TRUE | 1e-08 | 0.01064 | 4.696788 | 0.7637833 | 0.8535355 | 0.7555882 | 0.4623712 | 1.26956 | 1.059696 | 1.294946 | 0.92 | 0.92 | 0.92 | 0.92 | 3.776788 | 410.5204 | 3.776788 | -0.1562167 | -16.98008 | 0.1562167 | -0.06646453 | -7.224406 | 0.06646453 | -0.1644118 | -17.87085 | 0.1644118 | -7.308043e-12 | -7.943525e-10 | 7.308043e-12 | 0 | 0 | 0 | -1.222911e-12 | -1.329251e-10 | 1.222911e-12 | 0 | 0 | 0 | 0.7080131 | 3.449831e-12 | 0.08081768 | 0 | 0.03256626 | 5.772882e-13 | 0.08550266 | 0
21 | polymer_composite | HDPE_Tin_38C | HDPE / Tin powder | 0.16 |  | 1.08 | 0.532 | 64 | Metal spherical particles | 20–40 μm |  | Good <10%, agglomeration >10% | Random | Isotropic | Modified hot wire | 38 | Fig. 3 | Tavman, Int. Comm. Heat Mass Transfer 25 (1998) 723–732 | Regime transition above ~10 vol% (conductive chains). | 2.030075 | 5e-07 | TRUE | 1e-08 | 0.01064 | 5.659606 | 0.8271639 | 0.9883846 | 0.8163792 | 0.4623712 | 1.26956 | 1.059696 | 1.294946 | 1.139978 | 1.009572 | 1.086696 | 1.007588 | 4.579606 | 424.0376 | 4.579606 | -0.2528361 | -23.41075 | 0.2528361 | -0.09161541 | -8.482908 | 0.09161541 | -0.2636208 | -24.40933 | 0.2636208 | 0.05997778 | 5.553498 | 0.05997778 | -0.07042781 | -6.521094 | 0.07042781 | 0.006696154 | 0.6200142 | 0.006696154 | -0.07241208 | -6.704822 | 0.07241208 | 0.7193624 | 0.02347263 | 0.1158322 | 0.02928638 | 0.03849779 | 0.002684374 | 0.1215318 | 0.0301408
22 | polymer_composite | Epoxy_rigid_platelets_compiled | Epoxy / (Al2O3, SiC, TiB2) platelets | 0.15 |  | 0.42 | 0.21 | 80 | Ceramic platelets (rigid) | Not specified (platelets) | 10 | High loading; platelet packing | Preferential alignment | Through-thickness (perpendicular to disk plane) | Laser flash (diffusivity) | 25 | Fig. 7 | Hill & Supancic, J Am Ceram Soc 85 (2002) 851–857 | k derived from (Kc/Kp)*0.21 using Fig.7 ratios; rigid fillers show weak dependence on intrinsic kf. | 2 | 5e-07 | TRUE | 1e-08 | 0.0042 | 6.212722 | 0.3201532 | 0.3781166 | 0.3185439 | 0.3304312 | 5.163181 | 0.751293 | 5.618828 | 0.3384179 | 1.593327 | 0.2755444 | 1.673326 | 5.792722 | 1379.22 | 5.792722 | -0.09984675 | -23.77304 | 0.09984675 | -0.04188335 | -9.972226 | 0.04188335 | -0.1014561 | -24.15622 | 0.1014561 | -0.08158211 | -19.42431 | 0.08158211 | 1.173327 | 279.3636 | 1.173327 | -0.1444556 | -34.39419 | 0.1444556 | 1.253326 | 298.4109 | 1.253326 | 1.170033 | 0.09379597 | 0.1178914 | 0.5790556 | 0.04562349 | 0.1830577 | 0.12008 | 0.6003312
22 | polymer_composite | Epoxy_rigid_platelets_compiled | Epoxy / (Al2O3, SiC, TiB2) platelets | 0.25 |  | 0.84 | 0.21 | 80 | Ceramic platelets (rigid) | Not specified (platelets) | 10 | High loading; platelet packing | Preferential alignment | Through-thickness (perpendicular to disk plane) | Laser flash (diffusivity) | 25 | Fig. 7 | Hill & Supancic, J Am Ceram Soc 85 (2002) 851–857 | k derived from (Kc/Kp)*0.21 using Fig.7 ratios; rigid fillers show weak dependence on intrinsic kf. | 4 | 5e-07 | TRUE | 1e-08 | 0.0042 | 10.21863 | 0.4178122 | 0.7882168 | 0.414382 | 0.3304312 | 5.163181 | 0.751293 | 5.618828 | 0.8126025 | 2.189118 | 0.3948193 | 2.267418 | 9.378628 | 1116.503 | 9.378628 | -0.4221878 | -50.26045 | 0.4221878 | -0.05178322 | -6.164669 | 0.05178322 | -0.425618 | -50.66881 | 0.425618 | -0.02739754 | -3.261612 | 0.02739754 | 1.349118 | 160.6093 | 1.349118 | -0.4451807 | -52.9977 | 0.4451807 | 1.427418 | 169.9307 | 1.427418 | 1.085113 | 0.01440115 | 0.3032981 | 0.41599 | 0.02763361 | 0.3278809 | 0.3068784 | 0.4312522
22 | polymer_composite | Epoxy_rigid_platelets_compiled | Epoxy / (Al2O3, SiC, TiB2) platelets | 0.35 |  | 1.68 | 0.21 | 80 | Ceramic platelets (rigid) | Not specified (platelets) | 10 | High loading; platelet packing | Preferential alignment | Through-thickness (perpendicular to disk plane) | Laser flash (diffusivity) | 25 | Fig. 7 | Hill & Supancic, J Am Ceram Soc 85 (2002) 851–857 | k derived from (Kc/Kp)*0.21 using Fig.7 ratios; rigid fillers show weak dependence on intrinsic kf. | 8 | 5e-07 | TRUE | 1e-08 | 0.0042 | 14.22956 | 0.5451595 | 4.132445 | 0.5388023 | 0.3304312 | 5.163181 | 0.751293 | 5.618828 | 1.878389 | 2.889129 | 0.7661448 | 2.945736 | 12.54956 | 746.9976 | 12.54956 | -1.134841 | -67.55003 | 1.134841 | 2.452445 | 145.9789 | 2.452445 | -1.141198 | -67.92843 | 1.141198 | 0.1983889 | 11.80886 | 0.1983889 | 1.209129 | 71.97197 | 1.209129 | -0.9138552 | -54.39614 | 0.9138552 | 1.265736 | 75.34146 | 1.265736 | 0.9278822 | 0.04847622 | 0.4887857 | 0.2354577 | 0.3908978 | 0.3409984 | 0.4938798 | 0.2438846
22 | polymer_composite | Epoxy_rigid_platelets_compiled | Epoxy / (Al2O3, SiC, TiB2) platelets | 0.45 | 0.45 | 3.78 | 0.21 | 80 | Ceramic platelets (rigid) | Not specified (platelets) | 10 | High loading; platelet packing | Preferential alignment | Through-thickness (perpendicular to disk plane) | Laser flash (diffusivity) | 25 | Fig. 7 | Hill & Supancic, J Am Ceram Soc 85 (2002) 851–857 | k derived from (Kc/Kp)*0.21 using Fig.7 ratios; rigid fillers show weak dependence on intrinsic kf. | 18 | 5e-07 | TRUE | 1e-08 | 0.0042 | 18.24825 | 0.7181595 | 14.64194 | 0.7068318 | 0.3304312 | 5.163181 | 0.751293 | 5.618828 | 3.78 | 3.78 | 3.78 | 3.78 | 14.46825 | 382.7579 | 14.46825 | -3.061841 | -81.00107 | 3.061841 | 10.86194 | 287.353 | 10.86194 | -3.073168 | -81.30075 | 3.073168 | -3.002931e-12 | -7.944263e-11 | 3.002931e-12 | -8.881784e-16 | -2.349678e-14 | 8.881784e-16 | 6.232792e-12 | 1.648887e-10 | 6.232792e-12 | 1.332268e-15 | 3.524518e-14 | 1.332268e-15 | 0.6837294 | 3.450573e-13 | 0.7212709 | 1.110223e-16 | 0.588107 | 7.160939e-13 | 0.7281757 | 2.220446e-16
23 | polymer_composite | Epoxy_BN_platelets | Epoxy / BN platelets | 0.15 |  | 0.42 | 0.21 | 400 | Ceramic platelets (BN, deformable) | Not specified (platelets) | 10 | Deformation-induced clustering at high Vf | Preferential alignment | Through-thickness (perpendicular to disk plane) | Laser flash (diffusivity) | 25 | Fig. 7 | Hill & Supancic, J Am Ceram Soc 85 (2002) 851–857 | k derived from (Kc/Kp)*0.21 using Fig.7 ratios; BN shows strong rise at high Vf. | 2 | 5e-07 | TRUE | 1e-08 | 0.0042 | 30.21277 | 0.3209707 | 0.3810619 | 0.3193443 | 0.1870915 | 8.242232 | 0.5523953 | 9.969575 | 0.2178932 | 2.625658 | 0.232449 | 2.987423 | 29.79277 | 7093.516 | 29.79277 | -0.09902926 | -23.5784 | 0.09902926 | -0.03893809 | -9.270975 | 0.03893809 | -0.1006557 | -23.96563 | 0.1006557 | -0.2021068 | -48.12065 | 0.2021068 | 2.205658 | 525.1567 | 2.205658 | -0.187551 | -44.65501 | 0.187551 | 2.567423 | 611.2911 | 2.567423 | 1.856941 | 0.2850055 | 0.1167838 | 0.7959889 | 0.04225376 | 0.2569217 | 0.1189901 | 0.8520474
23 | polymer_composite | Epoxy_BN_platelets | Epoxy / BN platelets | 0.3 |  | 1.26 | 0.21 | 400 | Ceramic platelets (BN, deformable) | Not specified (platelets) | 10 | Deformation-induced clustering at high Vf | Preferential alignment | Through-thickness (perpendicular to disk plane) | Laser flash (diffusivity) | 25 | Fig. 7 | Hill & Supancic, J Am Ceram Soc 85 (2002) 851–857 | k derived from (Kc/Kp)*0.21 using Fig.7 ratios; BN shows strong rise at high Vf. | 6 | 5e-07 | TRUE | 1e-08 | 0.0042 | 60.22347 | 0.4793935 | 1.925704 | 0.4746161 | 0.1870915 | 8.242232 | 0.5523953 | 9.969575 | 0.5308152 | 4.169647 | 0.31749 | 4.57198 | 58.96347 | 4679.64 | 58.96347 | -0.7806065 | -61.95289 | 0.7806065 | 0.6657041 | 52.83366 | 0.6657041 | -0.7853839 | -62.33206 | 0.7853839 | -0.7291848 | -57.87181 | 0.7291848 | 2.909647 | 230.9244 | 2.909647 | -0.94251 | -74.80238 | 0.94251 | 3.31198 | 262.8556 | 3.31198 | 1.679395 | 0.3754272 | 0.4196784 | 0.5197288 | 0.184219 | 0.5986405 | 0.4240281 | 0.5597338
23 | polymer_composite | Epoxy_BN_platelets | Epoxy / BN platelets | 0.45 |  | 5.25 | 0.21 | 400 | Ceramic platelets (BN, deformable) | Not specified (platelets) | 10 | Deformation-induced clustering at high Vf | Preferential alignment | Through-thickness (perpendicular to disk plane) | Laser flash (diffusivity) | 25 | Fig. 7 | Hill & Supancic, J Am Ceram Soc 85 (2002) 851–857 | k derived from (Kc/Kp)*0.21 using Fig.7 ratios; BN shows strong rise at high Vf. | 25 | 5e-07 | TRUE | 1e-08 | 0.0042 | 90.24858 | 0.7239819 | 70.66262 | 0.7124437 | 0.1870915 | 8.242232 | 0.5523953 | 9.969575 | 3.011958 | 6.299055 | 0.7094366 | 6.58527 | 84.99858 | 1619.021 | 84.99858 | -4.526018 | -86.20987 | 4.526018 | 65.41262 | 1245.955 | 65.41262 | -4.537556 | -86.42964 | 4.537556 | -2.238042 | -42.62937 | 2.238042 | 1.049055 | 19.98201 | 1.049055 | -4.540563 | -86.48692 | 4.540563 | 1.33527 | 25.43371 | 1.33527 | 1.235281 | 0.2413104 | 0.8604316 | 0.07911612 | 1.12903 | 0.8692457 | 0.8674087 | 0.09841427
23 | polymer_composite | Epoxy_BN_platelets | Epoxy / BN platelets | 0.55 | 0.55 | 8.4 | 0.21 | 400 | Ceramic platelets (BN, deformable) | Not specified (platelets) | 10 | Deformation-induced clustering at high Vf | Preferential alignment | Through-thickness (perpendicular to disk plane) | Laser flash (diffusivity) | 25 | Fig. 7 | Hill & Supancic, J Am Ceram Soc 85 (2002) 851–857 | k derived from (Kc/Kp)*0.21 using Fig.7 ratios; BN shows strong rise at high Vf. | 40 | 5e-07 | TRUE | 1e-08 | 0.0042 | 110.2804 | 0.977313 | 130.3589 | 0.9563775 | 0.1870915 | 8.242232 | 0.5523953 | 9.969575 | 8.4 | 8.4 | 8.4 | 8.4 | 101.8804 | 1212.862 | 101.8804 | -7.422687 | -88.36532 | 7.422687 | 121.9589 | 1451.892 | 121.9589 | -7.443623 | -88.61455 | 7.443623 | 5.215561e-11 | 6.209002e-10 | 5.215561e-11 | 1.24345e-14 | 1.480297e-13 | 1.24345e-14 | 1.570832e-11 | 1.870039e-10 | 1.570832e-11 | 1.065814e-14 | 1.268826e-13 | 1.065814e-14 | 1.118219 | 2.69651e-12 | 0.9342456 | 6.661338e-16 | 1.190862 | 8.121281e-13 | 0.9436499 | 5.551115e-16
23 | polymer_composite | Epoxy_BN_platelets | Epoxy / BN platelets | 0.65 |  | 13.65 | 0.21 | 400 | Ceramic platelets (BN, deformable) | Not specified (platelets) | 10 | Deformation-induced clustering at high Vf | Preferential alignment | Through-thickness (perpendicular to disk plane) | Laser flash (diffusivity) | 25 | Fig. 7 | Hill & Supancic, J Am Ceram Soc 85 (2002) 851–857 | k derived from (Kc/Kp)*0.21 using Fig.7 ratios; BN shows strong rise at high Vf. | 65 | 5e-07 | TRUE | 1e-08 | 0.0042 | 130.3365 | 1.374756 | 190.226 | 1.334252 | 0.1870915 | 8.242232 | 0.5523953 | 9.969575 | 20.21236 | 11.59918 | 75.70649 | 10.88289 | 116.6865 | 854.8458 | 116.6865 | -12.27524 | -89.92853 | 12.27524 | 176.576 | 1293.597 | 176.576 | -12.31575 | -90.22526 | 12.31575 | 6.562358 | 48.07588 | 6.562358 | -2.050816 | -15.0243 | 2.050816 | 62.05649 | 454.6263 | 62.05649 | -2.767114 | -20.27189 | 2.767114 | 0.9799333 | 0.1704843 | 0.9969071 | 0.07070523 | 1.144137 | 0.7440005 | 1.009895 | 0.09838856
24 | polymer_composite | HDPE_Tin_38C_Kumlutas2006 | HDPE / Tin powder | 0 |  | 0.554 | 0.554 | 64 | Metal spherical particles | 20–40 μm |  | Uniform <10%; aggregates >10% | Random | Isotropic | Modified hot wire | 38 | Fig. 7 | Kumlutas & Tavman, J Thermoplastic Composite Materials 19 (2006) 441–455 | Rapid increase above 10 vol% due to conductive chain formation. | 1 | 5e-07 | TRUE | 1e-08 | 0.01108 | 0.554 | 0.554 | 0.554 | 0.554 | 0.4563353 | 1.20987 | 1.028693 | 1.233861 | 0.554 | 0.554 | 0.554 | 0.554 | 0 | 0 | 0 | 0 | 0 | 0 | 0 | 0 | 0 | 0 | 0 | 0 | 0 | 0 | 0 | 0 | 0 | 0 | 0 | 0 | 0 | 0 | 0 | 0 | 0 | 0 | 0 | 0 | 0 | 0 | 0 | 0
24 | polymer_composite | HDPE_Tin_38C_Kumlutas2006 | HDPE / Tin powder | 0.03 |  | 0.575 | 0.554 | 64 | Metal spherical particles | 20–40 μm |  | Uniform <10%; aggregates >10% | Random | Isotropic | Modified hot wire | 38 | Fig. 7 | Kumlutas & Tavman, J Thermoplastic Composite Materials 19 (2006) 441–455 | Rapid increase above 10 vol% due to conductive chain formation. | 1.037906 | 5e-07 | TRUE | 1e-08 | 0.01108 | 1.514181 | 0.6040504 | 0.6071629 | 0.6023889 | 0.4563353 | 1.20987 | 1.028693 | 1.233861 | 0.5687206 | 0.6483331 | 0.6131971 | 0.6507135 | 0.9391806 | 163.3358 | 0.9391806 | 0.02905042 | 5.052246 | 0.02905042 | 0.03216294 | 5.593555 | 0.03216294 | 0.02738894 | 4.763293 | 0.02738894 | -0.00627937 | -1.092064 | 0.00627937 | 0.07333315 | 12.75359 | 0.07333315 | 0.03819706 | 6.642967 | 0.03819706 | 0.07571348 | 13.16756 | 0.07571348 | 0.4205098 | 0.004768863 | 0.02140534 | 0.05213038 | 0.02363741 | 0.02793222 | 0.02020914 | 0.05372196
24 | polymer_composite | HDPE_Tin_38C_Kumlutas2006 | HDPE / Tin powder | 0.05 |  | 0.6 | 0.554 | 64 | Metal spherical particles | 20–40 μm |  | Uniform <10%; aggregates >10% | Random | Isotropic | Modified hot wire | 38 | Fig. 7 | Kumlutas & Tavman, J Thermoplastic Composite Materials 19 (2006) 441–455 | Rapid increase above 10 vol% due to conductive chain formation. | 1.083032 | 5e-07 | TRUE | 1e-08 | 0.01108 | 2.154596 | 0.6391264 | 0.6485204 | 0.6362446 | 0.4563353 | 1.20987 | 1.028693 | 1.233861 | 0.5990903 | 0.7023121 | 0.6582717 | 0.7048155 | 1.554596 | 259.0994 | 1.554596 | 0.03912639 | 6.521065 | 0.03912639 | 0.04852042 | 8.086737 | 0.04852042 | 0.03624459 | 6.040765 | 0.03624459 | -0.0009097253 | -0.1516209 | 0.0009097253 | 0.1023121 | 17.05202 | 0.1023121 | 0.05827166 | 9.711943 | 0.05827166 | 0.1048155 | 17.46924 | 0.1048155 | 0.5552146 | 0.0006589808 | 0.0274355 | 0.06837891 | 0.03377241 | 0.04025391 | 0.02547285 | 0.06992417
24 | polymer_composite | HDPE_Tin_38C_Kumlutas2006 | HDPE / Tin powder | 0.08 |  | 0.681 | 0.554 | 64 | Metal spherical particles | 20–40 μm |  | Uniform <10%; aggregates >10% | Random | Isotropic | Modified hot wire | 38 | Fig. 7 | Kumlutas & Tavman, J Thermoplastic Composite Materials 19 (2006) 441–455 | Rapid increase above 10 vol% due to conductive chain formation. | 1.229242 | 5e-07 | TRUE | 1e-08 | 0.01108 | 3.1157 | 0.6945206 | 0.7219868 | 0.689618 | 0.4563353 | 1.20987 | 1.028693 | 1.233861 | 0.6802976 | 0.7823959 | 0.7382059 | 0.784433 | 2.4347 | 357.5184 | 2.4347 | 0.01352064 | 1.98541 | 0.01352064 | 0.04098676 | 6.018614 | 0.04098676 | 0.008617999 | 1.265492 | 0.008617999 | -0.0007024356 | -0.1031477 | 0.0007024356 | 0.1013959 | 14.88926 | 0.1013959 | 0.05720591 | 8.400281 | 0.05720591 | 0.103433 | 15.1884 | 0.103433 | 0.6604086 | 0.0004481958 | 0.008538046 | 0.06027943 | 0.02538212 | 0.03503041 | 0.005461476 | 0.06140873
24 | polymer_composite | HDPE_Tin_38C_Kumlutas2006 | HDPE / Tin powder | 0.1 |  | 0.74 | 0.554 | 64 | Metal spherical particles | 20–40 μm |  | Uniform <10%; aggregates >10% | Random | Isotropic | Modified hot wire | 38 | Fig. 7 | Kumlutas & Tavman, J Thermoplastic Composite Materials 19 (2006) 441–455 | Rapid increase above 10 vol% due to conductive chain formation. | 1.33574 | 5e-07 | TRUE | 1e-08 | 0.01108 | 3.756782 | 0.7334438 | 0.7806344 | 0.7270527 | 0.4563353 | 1.20987 | 1.028693 | 1.233861 | 0.7599539 | 0.8365186 | 0.802172 | 0.8379163 | 3.016782 | 407.6732 | 3.016782 | -0.006556244 | -0.8859789 | 0.006556244 | 0.0406344 | 5.491136 | 0.0406344 | -0.01294726 | -1.749629 | 0.01294726 | 0.01995393 | 2.696477 | 0.01995393 | 0.09651862 | 13.04306 | 0.09651862 | 0.062172 | 8.401622 | 0.062172 | 0.0979163 | 13.23193 | 0.0979163 | 0.7055843 | 0.01155555 | 0.003864904 | 0.05324389 | 0.02321597 | 0.03503578 | 0.007665802 | 0.05396892
24 | polymer_composite | HDPE_Tin_38C_Kumlutas2006 | HDPE / Tin powder | 0.13 | 0.13 | 0.92 | 0.554 | 64 | Metal spherical particles | 20–40 μm |  | Uniform <10%; aggregates >10% | Random | Isotropic | Modified hot wire | 38 | Fig. 7 | Kumlutas & Tavman, J Thermoplastic Composite Materials 19 (2006) 441–455 | Rapid increase above 10 vol% due to conductive chain formation. | 1.66065 | 5e-07 | TRUE | 1e-08 | 0.01108 | 4.71897 | 0.7950858 | 0.8880824 | 0.7862225 | 0.4563353 | 1.20987 | 1.028693 | 1.233861 | 0.92 | 0.92 | 0.92 | 0.92 | 3.79897 | 412.9315 | 3.79897 | -0.1249142 | -13.57763 | 0.1249142 | -0.03191763 | -3.469308 | 0.03191763 | -0.1337775 | -14.54103 | 0.1337775 | 4.892198e-12 | 5.317606e-10 | 4.892198e-12 | -2.220446e-16 | -2.413528e-14 | 2.220446e-16 | 1.295297e-12 | 1.407932e-10 | 1.295297e-12 | 0 | 0 | 0 | 0.7100593 | 2.309403e-12 | 0.06337384 | 1.040834e-16 | 0.01533458 | 6.114553e-13 | 0.06824236 | 0
24 | polymer_composite | HDPE_Tin_38C_Kumlutas2006 | HDPE / Tin powder | 0.16 |  | 1.116 | 0.554 | 64 | Metal spherical particles | 20–40 μm |  | Uniform <10%; aggregates >10% | Random | Isotropic | Modified hot wire | 38 | Fig. 7 | Kumlutas & Tavman, J Thermoplastic Composite Materials 19 (2006) 441–455 | Rapid increase above 10 vol% due to conductive chain formation. | 2.01444 | 5e-07 | TRUE | 1e-08 | 0.01108 | 5.681899 | 0.8609977 | 1.027897 | 0.8493351 | 0.4563353 | 1.20987 | 1.028693 | 1.233861 | 1.130921 | 1.007212 | 1.074741 | 1.005292 | 4.565899 | 409.1307 | 4.565899 | -0.2550023 | -22.84967 | 0.2550023 | -0.08810259 | -7.894498 | 0.08810259 | -0.2666649 | -23.8947 | 0.2666649 | 0.01492138 | 1.337042 | 0.01492138 | -0.1087883 | -9.748056 | 0.1087883 | -0.04125885 | -3.69703 | 0.04125885 | -0.1107081 | -9.920084 | 0.1107081 | 0.7068293 | 0.005768221 | 0.1126622 | 0.04454344 | 0.03571442 | 0.01636032 | 0.1185851 | 0.04537203
25 | polymer_composite | Epoxy_DAW05_DAW10 | Epoxy / Alumina spheres (α=2) | 0 |  | 0.208 | 0.208 | 36 | Ceramic spherical particles (bimodal) | 4.5 μm & 9 μm |  | Random close-packed above 40% | Random | Isotropic | Steady-state method | 25 | Fig. 7 | Sanada et al., Composites Part A 40 (2009) 724–730 | Regime transition above ~40 vol% | 1 | 5e-07 | TRUE | 1e-08 | 0.00416 | 0.208 | 0.208 | 0.208 | 0.208 | 0.2391232 | 1.472581 | 0.5687908 | 1.512372 | 0.208 | 0.208 | 0.208 | 0.208 | 0 | 0 | 0 | 0 | 0 | 0 | 0 | 0 | 0 | 0 | 0 | 0 | 0 | 0 | 0 | 0 | 0 | 0 | 0 | 0 | 0 | 0 | 0 | 0 | 0 | 0 | 0 | 0 | 0 | 0 | 0 | 0
25 | polymer_composite | Epoxy_DAW05_DAW10 | Epoxy / Alumina spheres (α=2) | 0.2 |  | 0.45 | 0.208 | 36 | Ceramic spherical particles (bimodal) | 4.5 μm & 9 μm |  | Random close-packed above 40% | Random | Isotropic | Steady-state method | 25 | Fig. 7 | Sanada et al., Composites Part A 40 (2009) 724–730 | Regime transition above ~40 vol% | 2.163462 | 5e-07 | TRUE | 1e-08 | 0.00416 | 3.813012 | 0.3606729 | 0.4958759 | 0.3583411 | 0.2391232 | 1.472581 | 0.5687908 | 1.512372 | 0.2294885 | 0.5146297 | 0.2517128 | 0.5222396 | 3.363012 | 747.3361 | 3.363012 | -0.08932714 | -19.85047 | 0.08932714 | 0.04587592 | 10.19465 | 0.04587592 | -0.09165895 | -20.36865 | 0.09165895 | -0.2205115 | -49.00255 | 0.2205115 | 0.06462965 | 14.36215 | 0.06462965 | -0.1982872 | -44.06382 | 0.1982872 | 0.0722396 | 16.05324 | 0.0722396 | 0.9280557 | 0.2924515 | 0.09609904 | 0.05828229 | 0.0421605 | 0.2523072 | 0.09891595 | 0.06465728
25 | polymer_composite | Epoxy_DAW05_DAW10 | Epoxy / Alumina spheres (α=2) | 0.3 |  | 0.6 | 0.208 | 36 | Ceramic spherical particles (bimodal) | 4.5 μm & 9 μm |  | Random close-packed above 40% | Random | Isotropic | Steady-state method | 25 | Fig. 7 | Sanada et al., Composites Part A 40 (2009) 724–730 | Regime transition above ~40 vol% | 2.884615 | 5e-07 | TRUE | 1e-08 | 0.00416 | 5.621004 | 0.4689299 | 1.267724 | 0.4643988 | 0.2391232 | 1.472581 | 0.5687908 | 1.512372 | 0.3251181 | 0.6863325 | 0.321428 | 0.6941348 | 5.021004 | 836.8341 | 5.021004 | -0.1310701 | -21.84502 | 0.1310701 | 0.6677241 | 111.2873 | 0.6677241 | -0.1356012 | -22.6002 | 0.1356012 | -0.2748819 | -45.81365 | 0.2748819 | 0.08633253 | 14.38876 | 0.08633253 | -0.278572 | -46.42867 | 0.278572 | 0.09413482 | 15.68914 | 0.09413482 | 0.9716627 | 0.2661101 | 0.1070433 | 0.05838334 | 0.3248735 | 0.2710676 | 0.1112601 | 0.06329258
25 | polymer_composite | Epoxy_DAW05_DAW10 | Epoxy / Alumina spheres (α=2) | 0.4 |  | 0.9 | 0.208 | 36 | Ceramic spherical particles (bimodal) | 4.5 μm & 9 μm |  | Random close-packed above 40% | Random | Isotropic | Steady-state method | 25 | Fig. 7 | Sanada et al., Composites Part A 40 (2009) 724–730 | Regime transition above ~40 vol% | 4.326923 | 5e-07 | TRUE | 1e-08 | 0.00416 | 7.435068 | 0.6122537 | 4.512834 | 0.6041197 | 0.2391232 | 1.472581 | 0.5687908 | 1.512372 | 0.5980764 | 0.9047647 | 0.4948811 | 0.9106825 | 6.535068 | 726.1187 | 6.535068 | -0.2877463 | -31.97181 | 0.2877463 | 3.612834 | 401.426 | 3.612834 | -0.2958803 | -32.87559 | 0.2958803 | -0.3019236 | -33.54706 | 0.3019236 | 0.004764665 | 0.5294072 | 0.004764665 | -0.4051189 | -45.01321 | 0.4051189 | 0.01068251 | 1.186946 | 0.01068251 | 0.9170424 | 0.1774858 | 0.1673111 | 0.002293122 | 0.7002068 | 0.2597416 | 0.1731195 | 0.005124488
25 | polymer_composite | Epoxy_DAW05_DAW10 | Epoxy / Alumina spheres (α=2) | 0.5 | 0.5 | 1.2 | 0.208 | 36 | Ceramic spherical particles (bimodal) | 4.5 μm & 9 μm |  | Random close-packed above 40% | Random | Isotropic | Steady-state method | 25 | Fig. 7 | Sanada et al., Composites Part A 40 (2009) 724–730 | Regime transition above ~40 vol% | 5.769231 | 5e-07 | TRUE | 1e-08 | 0.00416 | 9.258805 | 0.8109754 | 9.448263 | 0.7965542 | 0.2391232 | 1.472581 | 0.5687908 | 1.512372 | 1.2 | 1.2 | 1.2 | 1.2 | 8.058805 | 671.5671 | 8.058805 | -0.3890246 | -32.41872 | 0.3890246 | 8.248263 | 687.3553 | 8.248263 | -0.4034458 | -33.62048 | 0.4034458 | -6.40088e-12 | -5.334067e-10 | 6.40088e-12 | 4.440892e-16 | 3.700743e-14 | 4.440892e-16 | -2.345013e-12 | -1.954178e-10 | 2.345013e-12 | 0 | 0 | 0 | 0.8873737 | 2.316564e-12 | 0.1701736 | 0 | 0.8961707 | 8.486961e-13 | 0.1779659 | 0
25 | polymer_composite | Epoxy_DAW05_DAW10 | Epoxy / Alumina spheres (α=2) | 0.55 |  | 1.6 | 0.208 | 36 | Ceramic spherical particles (bimodal) | 4.5 μm & 9 μm |  | Random close-packed above 40% | Random | Isotropic | Steady-state method | 25 | Fig. 7 | Sanada et al., Composites Part A 40 (2009) 724–730 | Regime transition above ~40 vol% | 7.692308 | 5e-07 | TRUE | 1e-08 | 0.00416 | 10.17629 | 0.9422212 | 12.04718 | 0.9228323 | 0.2391232 | 1.472581 | 0.5687908 | 1.512372 | 1.686055 | 1.392205 | 2.483176 | 1.386385 | 8.576291 | 536.0182 | 8.576291 | -0.6577788 | -41.11117 | 0.6577788 | 10.44718 | 652.9486 | 10.44718 | -0.6771677 | -42.32298 | 0.6771677 | 0.08605524 | 5.378452 | 0.08605524 | -0.2077948 | -12.98717 | 0.2077948 | 0.8831758 | 55.19849 | 0.8831758 | -0.2136145 | -13.35091 | 0.2136145 | 0.8034695 | 0.02275182 | 0.2299671 | 0.06041672 | 0.8767654 | 0.1908875 | 0.2389972 | 0.06223598
26 | polymer_composite | Epoxy_DAW10_DAW45 | Epoxy / Alumina spheres (α=5) | 0.2 |  | 0.5 | 0.208 | 36 | Ceramic spherical particles (bimodal) | 9 μm & 45 μm |  | Near-ideal close-packed | Random | Isotropic | Steady-state method | 25 | Fig. 7 | Sanada et al., Composites Part A 40 (2009) 724–730 | Higher packing efficiency than α=2 | 2.403846 | 5e-07 | TRUE | 1e-08 | 0.00416 | 3.813012 | 0.3606729 | 0.4958759 | 0.3583411 | 0.252999 | 2.381274 | 0.4905747 | 2.527169 | 0.2390831 | 0.8319884 | 0.2338953 | 0.8666082 | 3.313012 | 662.6025 | 3.313012 | -0.1393271 | -27.86543 | 0.1393271 | -0.004124082 | -0.8248164 | 0.004124082 | -0.1416589 | -28.33179 | 0.1416589 | -0.2609169 | -52.18339 | 0.2609169 | 0.3319884 | 66.39769 | 0.3319884 | -0.2661047 | -53.22094 | 0.2661047 | 0.3666082 | 73.32165 | 0.3666082 | 0.8822982 | 0.3204212 | 0.1418565 | 0.2211473 | 0.003596987 | 0.3299485 | 0.1446734 | 0.2388528
26 | polymer_composite | Epoxy_DAW10_DAW45 | Epoxy / Alumina spheres (α=5) | 0.3 |  | 0.7 | 0.208 | 36 | Ceramic spherical particles (bimodal) | 9 μm & 45 μm |  | Near-ideal close-packed | Random | Isotropic | Steady-state method | 25 | Fig. 7 | Sanada et al., Composites Part A 40 (2009) 724–730 | Higher packing efficiency than α=2 | 3.365385 | 5e-07 | TRUE | 1e-08 | 0.00416 | 5.621004 | 0.4689299 | 1.267724 | 0.4643988 | 0.252999 | 2.381274 | 0.4905747 | 2.527169 | 0.3623678 | 1.116448 | 0.2782246 | 1.155212 | 4.921004 | 703.0006 | 4.921004 | -0.2310701 | -33.01001 | 0.2310701 | 0.5677241 | 81.10344 | 0.5677241 | -0.2356012 | -33.65731 | 0.2356012 | -0.3376322 | -48.23318 | 0.3376322 | 0.416448 | 59.49257 | 0.416448 | -0.4217754 | -60.25363 | 0.4217754 | 0.4552119 | 65.03027 | 0.4552119 | 0.9047159 | 0.2859485 | 0.1739901 | 0.2027404 | 0.2579267 | 0.4007025 | 0.1782069 | 0.2175636
26 | polymer_composite | Epoxy_DAW10_DAW45 | Epoxy / Alumina spheres (α=5) | 0.4 |  | 1.1 | 0.208 | 36 | Ceramic spherical particles (bimodal) | 9 μm & 45 μm |  | Near-ideal close-packed | Random | Isotropic | Steady-state method | 25 | Fig. 7 | Sanada et al., Composites Part A 40 (2009) 724–730 | Higher packing efficiency than α=2 | 5.288462 | 5e-07 | TRUE | 1e-08 | 0.00416 | 7.435068 | 0.6122537 | 4.512834 | 0.6041197 | 0.252999 | 2.381274 | 0.4905747 | 2.527169 | 0.6893205 | 1.468805 | 0.3790193 | 1.507191 | 6.335068 | 575.9153 | 6.335068 | -0.4877463 | -44.34057 | 0.4877463 | 3.412834 | 310.2576 | 3.412834 | -0.4958803 | -45.08003 | 0.4958803 | -0.4106795 | -37.3345 | 0.4106795 | 0.368805 | 33.52773 | 0.368805 | -0.7209807 | -65.5437 | 0.7209807 | 0.4071911 | 37.01737 | 0.4071911 | 0.8298923 | 0.2029715 | 0.2544613 | 0.1255715 | 0.6130567 | 0.4627314 | 0.2602697 | 0.1367756
26 | polymer_composite | Epoxy_DAW10_DAW45 | Epoxy / Alumina spheres (α=5) | 0.5 |  | 1.8 | 0.208 | 36 | Ceramic spherical particles (bimodal) | 9 μm & 45 μm |  | Near-ideal close-packed | Random | Isotropic | Steady-state method | 25 | Fig. 7 | Sanada et al., Composites Part A 40 (2009) 724–730 | Higher packing efficiency than α=2 | 8.653846 | 5e-07 | TRUE | 1e-08 | 0.00416 | 9.258805 | 0.8109754 | 9.448263 | 0.7965542 | 0.252999 | 2.381274 | 0.4905747 | 2.527169 | 1.371007 | 1.935577 | 0.6915052 | 1.964776 | 7.458805 | 414.3781 | 7.458805 | -0.9890246 | -54.94581 | 0.9890246 | 7.648263 | 424.9035 | 7.648263 | -1.003446 | -55.74699 | 1.003446 | -0.4289927 | -23.83293 | 0.4289927 | 0.135577 | 7.532053 | 0.135577 | -1.108495 | -61.58305 | 1.108495 | 0.1647759 | 9.154217 | 0.1647759 | 0.7112824 | 0.1182327 | 0.3462648 | 0.03153794 | 0.7200795 | 0.4154771 | 0.3540572 | 0.03804052
26 | polymer_composite | Epoxy_DAW10_DAW45 | Epoxy / Alumina spheres (α=5) | 0.6 | 0.6 | 2.6 | 0.208 | 36 | Ceramic spherical particles (bimodal) | 9 μm & 45 μm |  | Near-ideal close-packed | Random | Isotropic | Steady-state method | 25 | Fig. 7 | Sanada et al., Composites Part A 40 (2009) 724–730 | Higher packing efficiency than α=2 | 12.5 | 5e-07 | TRUE | 1e-08 | 0.00416 | 11.09937 | 1.104908 | 14.67591 | 1.07847 | 0.252999 | 2.381274 | 0.4905747 | 2.527169 | 2.6 | 2.6 | 2.6 | 2.6 | 8.499366 | 326.8987 | 8.499366 | -1.495092 | -57.50353 | 1.495092 | 12.07591 | 464.4582 | 12.07591 | -1.52153 | -58.52039 | 1.52153 | -7.174705e-12 | -2.759502e-10 | 7.174705e-12 | -4.440892e-16 | -1.708035e-14 | 4.440892e-16 | 5.662137e-13 | 2.177745e-11 | 5.662137e-13 | 8.881784e-16 | 3.416071e-14 | 8.881784e-16 | 0.6303248 | 1.198486e-12 | 0.3716472 | 0 | 0.7516317 | 9.447998e-14 | 0.3821654 | 1.665335e-16
26 | polymer_composite | Epoxy_DAW10_DAW45 | Epoxy / Alumina spheres (α=5) | 0.65 |  | 3 | 0.208 | 36 | Ceramic spherical particles (bimodal) | 9 μm & 45 μm |  | Near-ideal close-packed | Random | Isotropic | Steady-state method | 25 | Fig. 7 | Sanada et al., Composites Part A 40 (2009) 724–730 | Higher packing efficiency than α=2 | 14.42308 | 5e-07 | TRUE | 1e-08 | 0.00416 | 12.03039 | 1.311872 | 17.32135 | 1.275052 | 0.252999 | 2.381274 | 0.4905747 | 2.527169 | 3.491474 | 3.054821 | 5.234102 | 3.024393 | 9.030388 | 301.0129 | 9.030388 | -1.688128 | -56.27095 | 1.688128 | 14.32135 | 477.3783 | 14.32135 | -1.724948 | -57.49826 | 1.724948 | 0.4914743 | 16.38248 | 0.4914743 | 0.05482123 | 1.827374 | 0.05482123 | 2.234102 | 74.47008 | 2.234102 | 0.02439264 | 0.813088 | 0.02439264 | 0.6031584 | 0.06588759 | 0.3592299 | 0.007864545 | 0.7614605 | 0.241721 | 0.3715933 | 0.003516918
27 | polymer_composite | Epoxy_DAW05_DAW10_MWNT_VNscan | Epoxy / Alumina spheres (VM=42%) + MWNT | 0 |  | 1 | 0.208 | 30 | Ceramic spheres + MWNT | Micro: 4.5 & 9 μm; MWNT β≈20 | 20 | Nano percolation effect | Random | Isotropic | Steady-state method | 25 | Fig. 12 | Sanada et al., Composites Part A 40 (2009) 724–730 | VM=42 vol%; VN variable | 4.807692 | 5e-07 | TRUE | 1e-08 | 0.00416 | 0.208 | 0.208 | 0.208 | 0.208 | 1.297619 | 9.114403 | 2.68722 | 9.470857 | 0.208 | 0.208 | 0.208 | 0.208 | -0.792 | -79.2 | 0.792 | -0.792 | -79.2 | 0.792 | -0.792 | -79.2 | 0.792 | -0.792 | -79.2 | 0.792 | -0.792 | -79.2 | 0.792 | -0.792 | -79.2 | 0.792 | -0.792 | -79.2 | 0.792 | -0.792 | -79.2 | 0.792 | 0.6819367 | 0.6819367 | 0.6819367 | 0.6819367 | 0.6819367 | 0.6819367 | 0.6819367 | 0.6819367
27 | polymer_composite | Epoxy_DAW05_DAW10_MWNT_VNscan | Epoxy / Alumina spheres (VM=42%) + MWNT | 0.03 |  | 1.35 | 0.208 | 30 | Ceramic spheres + MWNT | Micro: 4.5 & 9 μm; MWNT β≈20 | 20 | Nano percolation effect | Random | Isotropic | Steady-state method | 25 | Fig. 12 | Sanada et al., Composites Part A 40 (2009) 724–730 | VM=42 vol%; VN variable | 6.490385 | 5e-07 | TRUE | 1e-08 | 0.00416 | 0.6580735 | 0.2268911 | 0.2280795 | 0.2266519 | 1.297619 | 9.114403 | 2.68722 | 9.470857 | 1.21421 | 1.456034 | 0.8785715 | 1.463974 | -0.6919265 | -51.25381 | 0.6919265 | -1.123109 | -83.19326 | 1.123109 | -1.12192 | -83.10522 | 1.12192 | -1.123348 | -83.21097 | 1.123348 | -0.1357899 | -10.05851 | 0.1357899 | 0.1060341 | 7.854381 | 0.1060341 | -0.4714285 | -34.92063 | 0.4714285 | 0.113974 | 8.442516 | 0.113974 | 0.3120594 | 0.04603994 | 0.7745164 | 0.03283779 | 0.7722475 | 0.1865566 | 0.7749745 | 0.03519959
27 | polymer_composite | Epoxy_DAW05_DAW10_MWNT_VNscan | Epoxy / Alumina spheres (VM=42%) + MWNT | 0.05 | 0.05 | 1.7 | 0.208 | 30 | Ceramic spheres + MWNT | Micro: 4.5 & 9 μm; MWNT β≈20 | 20 | Nano percolation effect | Random | Isotropic | Steady-state method | 25 | Fig. 12 | Sanada et al., Composites Part A 40 (2009) 724–730 | VM=42 vol%; VN variable | 8.173077 | 5e-07 | TRUE | 1e-08 | 0.00416 | 0.9582338 | 0.2401336 | 0.2437248 | 0.2397185 | 1.297619 | 9.114403 | 2.68722 | 9.470857 | 1.7 | 1.7 | 1.7 | 1.7 | -0.7417662 | -43.63331 | 0.7417662 | -1.459866 | -85.87449 | 1.459866 | -1.456275 | -85.66325 | 1.456275 | -1.460282 | -85.89891 | 1.460282 | -4.993783e-12 | -2.93752e-10 | 4.993783e-12 | 0 | 0 | 0 | 1.61049e-12 | 9.473468e-11 | 1.61049e-12 | 0 | 0 | 0 | 0.2489775 | 1.275813e-12 | 0.8499959 | 0 | 0.8435492 | 4.113376e-13 | 0.8507474 | 0
28 | polymer_composite | Epoxy_Silica_70C_Wong1999 | Epoxy / Silica | 0 |  | 0.195 | 0.195 | 1.5 | Ceramic spherical particles | 12–15 μm |  | Random particulate | Random | Isotropic | Guarded heat flow meter (ASTM E1530) | 70 | Fig. 4 | Wong & Bollampally, J Appl Polym Sci 74 (1999) 3396–3403 | Superlinear increase; low intrinsic k filler. | 1 | 5e-07 | TRUE | 1e-08 | 0.0039 | 0.195 | 0.195 | 0.195 | 0.195 | 0.6484219 | 0.8679783 | 0.721906 | 0.876836 | 0.195 | 0.195 | 0.195 | 0.195 | 0 | 0 | 0 | 0 | 0 | 0 | 0 | 0 | 0 | 0 | 0 | 0 | 0 | 0 | 0 | 0 | 0 | 0 | 0 | 0 | 0 | 0 | 0 | 0 | 0 | 0 | 0 | 0 | 0 | 0 | 0 | 0
28 | polymer_composite | Epoxy_Silica_70C_Wong1999 | Epoxy / Silica | 0.1 |  | 0.23 | 0.195 | 1.5 | Ceramic spherical particles | 12–15 μm |  | Random particulate | Random | Isotropic | Guarded heat flow meter (ASTM E1530) | 70 | Fig. 4 | Wong & Bollampally, J Appl Polym Sci 74 (1999) 3396–3403 | Superlinear increase; low intrinsic k filler. | 1.179487 | 5e-07 | TRUE | 1e-08 | 0.0039 | 0.2695408 | 0.2383887 | 0.2428855 | 0.2378948 | 0.6484219 | 0.8679783 | 0.721906 | 0.876836 | 0.2162193 | 0.224913 | 0.2128217 | 0.2254248 | 0.0395408 | 17.19165 | 0.0395408 | 0.008388747 | 3.647281 | 0.008388747 | 0.01288552 | 5.602401 | 0.01288552 | 0.00789475 | 3.4325 | 0.00789475 | -0.01378073 | -5.99162 | 0.01378073 | -0.005087011 | -2.211744 | 0.005087011 | -0.01717826 | -7.46881 | 0.01717826 | -0.004575166 | -1.989202 | 0.004575166 | 0.06889668 | 0.02683343 | 0.01555791 | 0.009713299 | 0.02367379 | 0.03371185 | 0.01465702 | 0.008726077
28 | polymer_composite | Epoxy_Silica_70C_Wong1999 | Epoxy / Silica | 0.2 |  | 0.28 | 0.195 | 1.5 | Ceramic spherical particles | 12–15 μm |  | Random particulate | Random | Isotropic | Guarded heat flow meter (ASTM E1530) | 70 | Fig. 4 | Wong & Bollampally, J Appl Polym Sci 74 (1999) 3396–3403 | Superlinear increase; low intrinsic k filler. | 1.435897 | 5e-07 | TRUE | 1e-08 | 0.0039 | 0.3460387 | 0.2887293 | 0.3093166 | 0.2875777 | 0.6484219 | 0.8679783 | 0.721906 | 0.876836 | 0.2571732 | 0.2659101 | 0.2472099 | 0.2665547 | 0.06603874 | 23.58526 | 0.06603874 | 0.008729282 | 3.117601 | 0.008729282 | 0.02931657 | 10.4702 | 0.02931657 | 0.007577701 | 2.706322 | 0.007577701 | -0.0228268 | -8.15243 | 0.0228268 | -0.01408994 | -5.032121 | 0.01408994 | -0.03279015 | -11.71077 | 0.03279015 | -0.01344533 | -4.801902 | 0.01344533 | 0.09196669 | 0.03693233 | 0.0133328 | 0.02242326 | 0.04324515 | 0.05409226 | 0.01159718 | 0.02137173
28 | polymer_composite | Epoxy_Silica_70C_Wong1999 | Epoxy / Silica | 0.3 |  | 0.32 | 0.195 | 1.5 | Ceramic spherical particles | 12–15 μm |  | Random particulate | Random | Isotropic | Guarded heat flow meter (ASTM E1530) | 70 | Fig. 4 | Wong & Bollampally, J Appl Polym Sci 74 (1999) 3396–3403 | Superlinear increase; low intrinsic k filler. | 1.641026 | 5e-07 | TRUE | 1e-08 | 0.0039 | 0.425185 | 0.3478378 | 0.3988913 | 0.3457987 | 0.6484219 | 0.8679783 | 0.721906 | 0.876836 | 0.3122352 | 0.3169316 | 0.300693 | 0.3174261 | 0.105185 | 32.87033 | 0.105185 | 0.02783784 | 8.699324 | 0.02783784 | 0.07889127 | 24.65352 | 0.07889127 | 0.02579868 | 8.062089 | 0.02579868 | -0.00776476 | -2.426488 | 0.00776476 | -0.003068438 | -0.958887 | 0.003068438 | -0.01930701 | -6.033441 | 0.01930701 | -0.002573925 | -0.8043517 | 0.002573925 | 0.123428 | 0.01066806 | 0.03622684 | 0.004184488 | 0.09570455 | 0.02702668 | 0.03367336 | 0.00350738
28 | polymer_composite | Epoxy_Silica_70C_Wong1999 | Epoxy / Silica | 0.4 | 0.4 | 0.38 | 0.195 | 1.5 | Ceramic spherical particles | 12–15 μm |  | Random particulate | Random | Isotropic | Guarded heat flow meter (ASTM E1530) | 70 | Fig. 4 | Wong & Bollampally, J Appl Polym Sci 74 (1999) 3396–3403 | Superlinear increase; low intrinsic k filler. | 1.948718 | 5e-07 | TRUE | 1e-08 | 0.0039 | 0.5080399 | 0.4182237 | 0.5130564 | 0.4149655 | 0.6484219 | 0.8679783 | 0.721906 | 0.876836 | 0.38 | 0.38 | 0.38 | 0.38 | 0.1280399 | 33.6947 | 0.1280399 | 0.03822368 | 10.05886 | 0.03822368 | 0.1330564 | 35.01484 | 0.1330564 | 0.03496549 | 9.201444 | 0.03496549 | -2.758904e-13 | -7.260274e-11 | 2.758904e-13 | 0 | 0 | 0 | -2.198242e-14 | -5.784846e-12 | 2.198242e-14 | 0 | 0 | 0 | 0.1261142 | 3.153589e-13 | 0.04162503 | 0 | 0.1303815 | 2.514655e-14 | 0.03822838 | 0
28 | polymer_composite | Epoxy_Silica_70C_Wong1999 | Epoxy / Silica | 0.5 |  | 0.5 | 0.195 | 1.5 | Ceramic spherical particles | 12–15 μm |  | Random particulate | Random | Isotropic | Guarded heat flow meter (ASTM E1530) | 70 | Fig. 4 | Wong & Bollampally, J Appl Polym Sci 74 (1999) 3396–3403 | Superlinear increase; low intrinsic k filler. | 2.564103 | 5e-07 | TRUE | 1e-08 | 0.0039 | 0.5963164 | 0.5034545 | 0.6490718 | 0.4984852 | 0.6484219 | 0.8679783 | 0.721906 | 0.876836 | 0.4605746 | 0.4586783 | 0.49178 | 0.4576873 | 0.09631637 | 19.26327 | 0.09631637 | 0.003454545 | 0.6909091 | 0.003454545 | 0.1490718 | 29.81435 | 0.1490718 | -0.001514825 | -0.302965 | 0.001514825 | -0.03942542 | -7.885083 | 0.03942542 | -0.04132171 | -8.264343 | 0.04132171 | -0.008219985 | -1.643997 | 0.008219985 | -0.04231271 | -8.462541 | 0.04231271 | 0.07650673 | 0.03567003 | 0.002990262 | 0.03746182 | 0.1133227 | 0.007199128 | 0.001317757 | 0.03840115
29 | polymer_composite | Epoxy_Alumina_70C_Wong1999 | Epoxy / Alumina | 0 |  | 0.195 | 0.195 | 36 | Ceramic near-spherical particles | 12–15 μm |  | Random particulate | Random | Isotropic | Guarded heat flow meter (ASTM E1530) | 70 | Fig. 4 | Wong & Bollampally, J Appl Polym Sci 74 (1999) 3396–3403 | Moderate intrinsic k filler. | 1 | 5e-07 | TRUE | 1e-08 | 0.0039 | 0.195 | 0.195 | 0.195 | 0.195 | 0.2765188 | 1.473077 | 0.7007205 | 1.501109 | 0.195 | 0.195 | 0.195 | 0.195 | 0 | 0 | 0 | 0 | 0 | 0 | 0 | 0 | 0 | 0 | 0 | 0 | 0 | 0 | 0 | 0 | 0 | 0 | 0 | 0 | 0 | 0 | 0 | 0 | 0 | 0 | 0 | 0 | 0 | 0 | 0 | 0
29 | polymer_composite | Epoxy_Alumina_70C_Wong1999 | Epoxy / Alumina | 0.1 |  | 0.3 | 0.195 | 36 | Ceramic near-spherical particles | 12–15 μm |  | Random particulate | Random | Isotropic | Guarded heat flow meter (ASTM E1530) | 70 | Fig. 4 | Wong & Bollampally, J Appl Polym Sci 74 (1999) 3396–3403 | Moderate intrinsic k filler. | 1.538462 | 5e-07 | TRUE | 1e-08 | 0.0039 | 1.996018 | 0.258841 | 0.2761518 | 0.2580243 | 0.2765188 | 1.473077 | 0.7007205 | 1.501109 | 0.1993538 | 0.346883 | 0.2191643 | 0.3502905 | 1.696018 | 565.3394 | 1.696018 | -0.04115896 | -13.71965 | 0.04115896 | -0.02384823 | -7.949409 | 0.02384823 | -0.04197566 | -13.99189 | 0.04197566 | -0.1006462 | -33.54873 | 0.1006462 | 0.04688296 | 15.62765 | 0.04688296 | -0.08083573 | -26.94524 | 0.08083573 | 0.05029054 | 16.76351 | 0.05029054 | 0.8230432 | 0.1774967 | 0.06408812 | 0.06306171 | 0.03597342 | 0.1363515 | 0.06546058 | 0.06730715
29 | polymer_composite | Epoxy_Alumina_70C_Wong1999 | Epoxy / Alumina | 0.2 |  | 0.42 | 0.195 | 36 | Ceramic near-spherical particles | 12–15 μm |  | Random particulate | Random | Isotropic | Guarded heat flow meter (ASTM E1530) | 70 | Fig. 4 | Wong & Bollampally, J Appl Polym Sci 74 (1999) 3396–3403 | Moderate intrinsic k filler. | 2.153846 | 5e-07 | TRUE | 1e-08 | 0.0039 | 3.79971 | 0.3383229 | 0.4661567 | 0.336268 | 0.2765188 | 1.473077 | 0.7007205 | 1.501109 | 0.2483972 | 0.4830859 | 0.2768121 | 0.4868972 | 3.37971 | 804.6929 | 3.37971 | -0.0816771 | -19.44693 | 0.0816771 | 0.04615671 | 10.98969 | 0.04615671 | -0.08373197 | -19.93618 | 0.08373197 | -0.1716028 | -40.85781 | 0.1716028 | 0.06308595 | 15.02046 | 0.06308595 | -0.1431879 | -34.09235 | 0.1431879 | 0.06689716 | 15.92789 | 0.06689716 | 0.9565012 | 0.2281026 | 0.0939179 | 0.06077511 | 0.04528265 | 0.1810642 | 0.09656371 | 0.06418795
29 | polymer_composite | Epoxy_Alumina_70C_Wong1999 | Epoxy / Alumina | 0.3 |  | 0.6 | 0.195 | 36 | Ceramic near-spherical particles | 12–15 μm |  | Random particulate | Random | Isotropic | Guarded heat flow meter (ASTM E1530) | 70 | Fig. 4 | Wong & Bollampally, J Appl Polym Sci 74 (1999) 3396–3403 | Moderate intrinsic k filler. | 3.076923 | 5e-07 | TRUE | 1e-08 | 0.0039 | 5.607213 | 0.4399959 | 1.209434 | 0.436001 | 0.2765188 | 1.473077 | 0.7007205 | 1.501109 | 0.4263964 | 0.6445103 | 0.4091137 | 0.6474227 | 5.007213 | 834.5355 | 5.007213 | -0.1600041 | -26.66735 | 0.1600041 | 0.609434 | 101.5723 | 0.609434 | -0.163999 | -27.33317 | 0.163999 | -0.1736036 | -28.93394 | 0.1736036 | 0.04451028 | 7.41838 | 0.04451028 | -0.1908863 | -31.81438 | 0.1908863 | 0.04742273 | 7.903788 | 0.04742273 | 0.9705958 | 0.1483377 | 0.1347026 | 0.0310786 | 0.3044309 | 0.1663072 | 0.1386638 | 0.03303669
29 | polymer_composite | Epoxy_Alumina_70C_Wong1999 | Epoxy / Alumina | 0.4 | 0.4 | 0.85 | 0.195 | 36 | Ceramic near-spherical particles | 12–15 μm |  | Random particulate | Random | Isotropic | Guarded heat flow meter (ASTM E1530) | 70 | Fig. 4 | Wong & Bollampally, J Appl Polym Sci 74 (1999) 3396–3403 | Moderate intrinsic k filler. | 4.358974 | 5e-07 | TRUE | 1e-08 | 0.0039 | 7.420415 | 0.5746615 | 4.464247 | 0.5674852 | 0.2765188 | 1.473077 | 0.7007205 | 1.501109 | 0.85 | 0.85 | 0.85 | 0.85 | 6.570415 | 772.99 | 6.570415 | -0.2753385 | -32.39276 | 0.2753385 | 3.614247 | 425.2055 | 3.614247 | -0.2825148 | -33.23703 | 0.2825148 | 5.285439e-12 | 6.218163e-10 | 5.285439e-12 | 1.110223e-16 | 1.306145e-14 | 1.110223e-16 | 7.224221e-13 | 8.499084e-11 | 7.224221e-13 | 1.110223e-16 | 1.306145e-14 | 1.110223e-16 | 0.9410093 | 2.700506e-12 | 0.1700068 | 5.551115e-17 | 0.7203293 | 3.691075e-13 | 0.1754644 | 5.551115e-17
29 | polymer_composite | Epoxy_Alumina_70C_Wong1999 | Epoxy / Alumina | 0.5 |  | 1.2 | 0.195 | 36 | Ceramic near-spherical particles | 12–15 μm |  | Random particulate | Random | Isotropic | Guarded heat flow meter (ASTM E1530) | 70 | Fig. 4 | Wong & Bollampally, J Appl Polym Sci 74 (1999) 3396–3403 | Moderate intrinsic k filler. | 6.153846 | 5e-07 | TRUE | 1e-08 | 0.0039 | 9.242699 | 0.7614888 | 9.42131 | 0.748754 | 0.2765188 | 1.473077 | 0.7007205 | 1.501109 | 1.663332 | 1.127984 | 3.248187 | 1.121176 | 8.042699 | 670.225 | 8.042699 | -0.4385112 | -36.5426 | 0.4385112 | 8.22131 | 685.1091 | 8.22131 | -0.451246 | -37.60383 | 0.451246 | 0.4633322 | 38.61101 | 0.4633322 | -0.07201555 | -6.001296 | 0.07201555 | 2.048187 | 170.6822 | 2.048187 | -0.07882352 | -6.568626 | 0.07882352 | 0.8866176 | 0.1417977 | 0.1975177 | 0.02687813 | 0.89493 | 0.4324598 | 0.2048421 | 0.02950727
30 | polymer_composite | Epoxy_SCAN_70C_Wong1999 | Epoxy / SCAN (silica-coated AlN) | 0 |  | 0.195 | 0.195 | 220 | Ceramic irregular particles (SCAN) | 12–15 μm |  | Random particulate | Random | Isotropic | Guarded heat flow meter (ASTM E1530) | 70 | Fig. 4 | Wong & Bollampally, J Appl Polym Sci 74 (1999) 3396–3403 | Highest enhancement; irregular morphology + high intrinsic k. | 1 | 5e-07 | TRUE | 1e-08 | 0.0039 | 0.195 | 0.195 | 0.195 | 0.195 | 0.1930443 | 1.928349 | 0.7197143 | 1.976889 | 0.195 | 0.195 | 0.195 | 0.195 | 0 | 0 | 0 | 0 | 0 | 0 | 0 | 0 | 0 | 0 | 0 | 0 | 0 | 0 | 0 | 0 | 0 | 0 | 0 | 0 | 0 | 0 | 0 | 0 | 0 | 0 | 0 | 0 | 0 | 0 | 0 | 0
30 | polymer_composite | Epoxy_SCAN_70C_Wong1999 | Epoxy / SCAN (silica-coated AlN) | 0.1 |  | 0.35 | 0.195 | 220 | Ceramic irregular particles (SCAN) | 12–15 μm |  | Random particulate | Random | Isotropic | Guarded heat flow meter (ASTM E1530) | 70 | Fig. 4 | Wong & Bollampally, J Appl Polym Sci 74 (1999) 3396–3403 | Highest enhancement; irregular morphology + high intrinsic k. | 1.794872 | 5e-07 | TRUE | 1e-08 | 0.0039 | 11.19607 | 0.2598084 | 0.2781653 | 0.2589744 | 0.1930443 | 1.928349 | 0.7197143 | 1.976889 | 0.1957265 | 0.4483265 | 0.2220999 | 0.4548417 | 10.84607 | 3098.878 | 10.84607 | -0.09019165 | -25.76904 | 0.09019165 | -0.07183468 | -20.52419 | 0.07183468 | -0.09102559 | -26.00731 | 0.09102559 | -0.1542735 | -44.07814 | 0.1542735 | 0.09832651 | 28.09329 | 0.09832651 | -0.1279001 | -36.54287 | 0.1279001 | 0.1048417 | 29.95476 | 0.1048417 | 1.504998 | 0.2524184 | 0.1294149 | 0.1075264 | 0.09976505 | 0.1975196 | 0.1308112 | 0.1137922
30 | polymer_composite | Epoxy_SCAN_70C_Wong1999 | Epoxy / SCAN (silica-coated AlN) | 0.2 |  | 0.55 | 0.195 | 220 | Ceramic irregular particles (SCAN) | 12–15 μm |  | Random particulate | Random | Isotropic | Guarded heat flow meter (ASTM E1530) | 70 | Fig. 4 | Wong & Bollampally, J Appl Polym Sci 74 (1999) 3396–3403 | Highest enhancement; irregular morphology + high intrinsic k. | 2.820513 | 5e-07 | TRUE | 1e-08 | 0.0039 | 22.19985 | 0.3407651 | 0.4836835 | 0.3386591 | 0.1930443 | 1.928349 | 0.7197143 | 1.976889 | 0.2213401 | 0.6415414 | 0.2865411 | 0.6485691 | 21.64985 | 3936.336 | 21.64985 | -0.2092349 | -38.04272 | 0.2092349 | -0.06631652 | -12.05755 | 0.06631652 | -0.2113409 | -38.42562 | 0.2113409 | -0.3286599 | -59.75635 | 0.3286599 | 0.09154136 | 16.64388 | 0.09154136 | -0.2634589 | -47.90161 | 0.2634589 | 0.0985691 | 17.92165 | 0.0985691 | 1.605987 | 0.3953026 | 0.2079076 | 0.06686197 | 0.05580144 | 0.2831757 | 0.2106 | 0.07159356
30 | polymer_composite | Epoxy_SCAN_70C_Wong1999 | Epoxy / SCAN (silica-coated AlN) | 0.3 |  | 0.8 | 0.195 | 220 | Ceramic irregular particles (SCAN) | 12–15 μm |  | Random particulate | Random | Isotropic | Guarded heat flow meter (ASTM E1530) | 70 | Fig. 4 | Wong & Bollampally, J Appl Polym Sci 74 (1999) 3396–3403 | Highest enhancement; irregular morphology + high intrinsic k. | 4.102564 | 5e-07 | TRUE | 1e-08 | 0.0039 | 33.20748 | 0.4447647 | 1.702961 | 0.440651 | 0.1930443 | 1.928349 | 0.7197143 | 1.976889 | 0.4101782 | 0.8658649 | 0.4435611 | 0.8711724 | 32.40748 | 4050.935 | 32.40748 | -0.3552353 | -44.40442 | 0.3552353 | 0.9029607 | 112.8701 | 0.9029607 | -0.359349 | -44.91862 | 0.359349 | -0.3898218 | -48.72772 | 0.3898218 | 0.06586488 | 8.233109 | 0.06586488 | -0.3564389 | -44.55486 | 0.3564389 | 0.07117241 | 8.896552 | 0.07117241 | 1.618146 | 0.2901174 | 0.2549597 | 0.03436014 | 0.3281146 | 0.2561365 | 0.2589952 | 0.03701413
30 | polymer_composite | Epoxy_SCAN_70C_Wong1999 | Epoxy / SCAN (silica-coated AlN) | 0.4 | 0.4 | 1.15 | 0.195 | 220 | Ceramic irregular particles (SCAN) | 12–15 μm |  | Random particulate | Random | Isotropic | Guarded heat flow meter (ASTM E1530) | 70 | Fig. 4 | Wong & Bollampally, J Appl Polym Sci 74 (1999) 3396–3403 | Highest enhancement; irregular morphology + high intrinsic k. | 5.897436 | 5e-07 | TRUE | 1e-08 | 0.0039 | 44.2209 | 0.5832777 | 23.0102 | 0.5758419 | 0.1930443 | 1.928349 | 0.7197143 | 1.976889 | 1.15 | 1.15 | 1.15 | 1.15 | 43.0709 | 3745.296 | 43.0709 | -0.5667223 | -49.2802 | 0.5667223 | 21.8602 | 1900.887 | 21.8602 | -0.5741581 | -49.92679 | 0.5741581 | 3.564438e-11 | 3.099511e-09 | 3.564438e-11 | 2.220446e-16 | 1.930823e-14 | 2.220446e-16 | -8.340661e-12 | -7.252749e-10 | 8.340661e-12 | 0 | 0 | 0 | 1.58493 | 1.346091e-11 | 0.2948225 | 0 | 1.301222 | 3.149911e-12 | 0.3003946 | 0
30 | polymer_composite | Epoxy_SCAN_70C_Wong1999 | Epoxy / SCAN (silica-coated AlN) | 0.5 |  | 1.96 | 0.195 | 220 | Ceramic irregular particles (SCAN) | 12–15 μm |  | Random particulate | Random | Isotropic | Guarded heat flow meter (ASTM E1530) | 70 | Fig. 4 | Wong & Bollampally, J Appl Polym Sci 74 (1999) 3396–3403 | Highest enhancement; irregular morphology + high intrinsic k. | 10.05128 | 5e-07 | TRUE | 1e-08 | 0.0039 | 55.24358 | 0.7769026 | 55.43568 | 0.7635925 | 0.1930443 | 1.928349 | 0.7197143 | 1.976889 | 3.229032 | 1.53565 | 17.28926 | 1.52321 | 53.28358 | 2718.55 | 53.28358 | -1.183097 | -60.36211 | 1.183097 | 53.47568 | 2728.351 | 53.47568 | -1.196407 | -61.0412 | 1.196407 | 1.269032 | 64.74652 | 1.269032 | -0.4243498 | -21.6505 | 0.4243498 | 15.32926 | 782.1051 | 15.32926 | -0.4367898 | -22.2852 | 0.4367898 | 1.450026 | 0.2168163 | 0.4018895 | 0.1059638 | 1.451533 | 0.9455203 | 0.4093944 | 0.1094962
31 | polymer_composite | PS_Si3N4_3mm_asReceived | Polystyrene / Si3N4 | 0 |  | 0.414 | 0.414 | 150 | Ceramic rod-like particles (Si3N4) | Micron-scale, rod-like | High (qualitative) | Continuous filler network | Random network | Isotropic (bulk) | Steady-state method | 25 | Fig. 3 | He et al., Compos Sci Technol 67 (2007) 2493–2499 | As-received Si3N4 filler. | 1 | 5e-07 | TRUE | 1e-08 | 0.00828 | 0.414 | 0.414 | 0.414 | 0.414 | 0.2395351 | 1.646309 | 0.7078514 | 1.722674 | 0.414 | 0.414 | 0.414 | 0.414 | 0 | 0 | 0 | 0 | 0 | 0 | 0 | 0 | 0 | 0 | 0 | 0 | 0 | 0 | 0 | 0 | 0 | 0 | 0 | 0 | 0 | 0 | 0 | 0 | 0 | 0 | 0 | 0 | 0 | 0 | 0 | 0
31 | polymer_composite | PS_Si3N4_3mm_asReceived | Polystyrene / Si3N4 | 0.1 |  | 0.75 | 0.414 | 150 | Ceramic rod-like particles (Si3N4) | Micron-scale, rod-like | High (qualitative) | Continuous filler network | Random network | Isotropic (bulk) | Steady-state method | 25 | Fig. 3 | He et al., Compos Sci Technol 67 (2007) 2493–2499 | As-received Si3N4 filler. | 1.811594 | 5e-07 | TRUE | 1e-08 | 0.00828 | 7.916229 | 0.5507385 | 0.5887721 | 0.5470491 | 0.2395351 | 1.646309 | 0.7078514 | 1.722674 | 0.4190154 | 0.8168163 | 0.4677682 | 0.8373591 | 7.166229 | 955.4973 | 7.166229 | -0.1992615 | -26.5682 | 0.1992615 | -0.1612279 | -21.49705 | 0.1612279 | -0.2029509 | -27.06012 | 0.2029509 | -0.3309846 | -44.13128 | 0.3309846 | 0.06681627 | 8.908836 | 0.06681627 | -0.2822318 | -37.63091 | 0.2822318 | 0.08735909 | 11.64788 | 0.08735909 | 1.023457 | 0.2528313 | 0.1341158 | 0.03706312 | 0.105114 | 0.2050306 | 0.1370349 | 0.04785047
31 | polymer_composite | PS_Si3N4_3mm_asReceived | Polystyrene / Si3N4 | 0.2 |  | 1.2 | 0.414 | 150 | Ceramic rod-like particles (Si3N4) | Micron-scale, rod-like | High (qualitative) | Continuous filler network | Random network | Isotropic (bulk) | Steady-state method | 25 | Fig. 3 | He et al., Compos Sci Technol 67 (2007) 2493–2499 | As-received Si3N4 filler. | 2.898551 | 5e-07 | TRUE | 1e-08 | 0.00828 | 15.42417 | 0.7213105 | 1.010712 | 0.7120241 | 0.2395351 | 1.646309 | 0.7078514 | 1.722674 | 0.50458 | 1.15322 | 0.5961235 | 1.175687 | 14.22417 | 1185.348 | 14.22417 | -0.4786895 | -39.89079 | 0.4786895 | -0.1892878 | -15.77399 | 0.1892878 | -0.4879759 | -40.66466 | 0.4879759 | -0.69542 | -57.95167 | 0.69542 | -0.04677985 | -3.898321 | 0.04677985 | -0.6038765 | -50.32304 | 0.6038765 | -0.02431275 | -2.026062 | 0.02431275 | 1.109021 | 0.3762512 | 0.221059 | 0.01726902 | 0.07455375 | 0.303845 | 0.2266866 | 0.008889437
31 | polymer_composite | PS_Si3N4_3mm_asReceived | Polystyrene / Si3N4 | 0.3 |  | 1.6 | 0.414 | 150 | Ceramic rod-like particles (Si3N4) | Micron-scale, rod-like | High (qualitative) | Continuous filler network | Random network | Isotropic (bulk) | Steady-state method | 25 | Fig. 3 | He et al., Compos Sci Technol 67 (2007) 2493–2499 | As-received Si3N4 filler. | 3.864734 | 5e-07 | TRUE | 1e-08 | 0.00828 | 22.94026 | 0.9400461 | 3.01754 | 0.9219826 | 0.2395351 | 1.646309 | 0.7078514 | 1.722674 | 0.9062392 | 1.548178 | 0.8991909 | 1.565173 | 21.34026 | 1333.767 | 21.34026 | -0.6599539 | -41.24712 | 0.6599539 | 1.41754 | 88.59623 | 1.41754 | -0.6780174 | -42.37609 | 0.6780174 | -0.6937608 | -43.36005 | 0.6937608 | -0.05182173 | -3.238858 | 0.05182173 | -0.7008091 | -43.80057 | 0.7008091 | -0.03482717 | -2.176698 | 0.03482717 | 1.156478 | 0.2468771 | 0.2309708 | 0.01429902 | 0.275533 | 0.2502681 | 0.2393973 | 0.009557682
31 | polymer_composite | PS_Si3N4_3mm_asReceived | Polystyrene / Si3N4 | 0.4 | 0.4 | 2.05 | 0.414 | 150 | Ceramic rod-like particles (Si3N4) | Micron-scale, rod-like | High (qualitative) | Continuous filler network | Random network | Isotropic (bulk) | Steady-state method | 25 | Fig. 3 | He et al., Compos Sci Technol 67 (2007) 2493–2499 | As-received Si3N4 filler. | 4.951691 | 5e-07 | TRUE | 1e-08 | 0.00828 | 30.46857 | 1.230698 | 16.99284 | 1.198227 | 0.2395351 | 1.646309 | 0.7078514 | 1.722674 | 2.05 | 2.05 | 2.05 | 2.05 | 28.41857 | 1386.272 | 28.41857 | -0.8193016 | -39.96593 | 0.8193016 | 14.94284 | 728.919 | 14.94284 | -0.8517726 | -41.54988 | 0.8517726 | 1.388933e-11 | 6.775285e-10 | 1.388933e-11 | 8.881784e-16 | 4.332578e-14 | 8.881784e-16 | 1.299094e-11 | 6.337045e-10 | 1.299094e-11 | 4.440892e-16 | 2.166289e-14 | 4.440892e-16 | 1.172098 | 2.94248e-12 | 0.2216022 | 2.775558e-16 | 0.9185121 | 2.752243e-12 | 0.2332146 | 0
32 | polymer_composite | PS_Si3N4_0.5mm_asReceived | Polystyrene / Si3N4 | 0.1 |  | 0.65 | 0.414 | 150 | Ceramic rod-like particles (Si3N4) | Micron-scale, rod-like | High (qualitative) | Continuous filler network | Random network | Isotropic (bulk) | Steady-state method | 25 | Fig. 3 | He et al., Compos Sci Technol 67 (2007) 2493–2499 | As-received Si3N4 filler. | 1.570048 | 5e-07 | TRUE | 1e-08 | 0.00828 | 7.916229 | 0.5507385 | 0.5887721 | 0.5470491 | 0.2376073 | 1.607285 | 0.7040466 | 1.679993 | 0.4186391 | 0.7991959 | 0.4667128 | 0.8186191 | 7.266229 | 1117.881 | 7.266229 | -0.09926148 | -15.271 | 0.09926148 | -0.06122788 | -9.419674 | 0.06122788 | -0.1029509 | -15.83859 | 0.1029509 | -0.2313609 | -35.59399 | 0.2313609 | 0.1491959 | 22.95322 | 0.1491959 | -0.1832872 | -28.19803 | 0.1832872 | 0.1686191 | 25.9414 | 0.1686191 | 1.085605 | 0.1910736 | 0.0719679 | 0.0897399 | 0.04296612 | 0.1438637 | 0.07488702 | 0.1001685
32 | polymer_composite | PS_Si3N4_0.5mm_asReceived | Polystyrene / Si3N4 | 0.2 |  | 1 | 0.414 | 150 | Ceramic rod-like particles (Si3N4) | Micron-scale, rod-like | High (qualitative) | Continuous filler network | Random network | Isotropic (bulk) | Steady-state method | 25 | Fig. 3 | He et al., Compos Sci Technol 67 (2007) 2493–2499 | As-received Si3N4 filler. | 2.415459 | 5e-07 | TRUE | 1e-08 | 0.00828 | 15.42417 | 0.7213105 | 1.010712 | 0.7120241 | 0.2376073 | 1.607285 | 0.7040466 | 1.679993 | 0.4997741 | 1.125942 | 0.5929487 | 1.147273 | 14.42417 | 1442.417 | 14.42417 | -0.2786895 | -27.86895 | 0.2786895 | 0.01071218 | 1.071218 | 0.01071218 | -0.2879759 | -28.79759 | 0.2879759 | -0.5002259 | -50.02259 | 0.5002259 | 0.1259416 | 12.59416 | 0.1259416 | -0.4070513 | -40.70513 | 0.4070513 | 0.1472728 | 14.72728 | 0.1472728 | 1.188202 | 0.3012262 | 0.1418777 | 0.05151588 | 0.004627498 | 0.2269829 | 0.1475053 | 0.0596667
32 | polymer_composite | PS_Si3N4_0.5mm_asReceived | Polystyrene / Si3N4 | 0.3 |  | 1.4 | 0.414 | 150 | Ceramic rod-like particles (Si3N4) | Micron-scale, rod-like | High (qualitative) | Continuous filler network | Random network | Isotropic (bulk) | Steady-state method | 25 | Fig. 3 | He et al., Compos Sci Technol 67 (2007) 2493–2499 | As-received Si3N4 filler. | 3.381643 | 5e-07 | TRUE | 1e-08 | 0.00828 | 22.94026 | 0.9400461 | 3.01754 | 0.9219826 | 0.2376073 | 1.607285 | 0.7040466 | 1.679993 | 0.8865683 | 1.510594 | 0.8897777 | 1.526762 | 21.54026 | 1538.59 | 21.54026 | -0.4599539 | -32.85385 | 0.4599539 | 1.61754 | 115.5386 | 1.61754 | -0.4780174 | -34.1441 | 0.4780174 | -0.5134317 | -36.67369 | 0.5134317 | 0.1105938 | 7.89956 | 0.1105938 | -0.5102223 | -36.44445 | 0.5102223 | 0.1267615 | 9.054394 | 0.1267615 | 1.21447 | 0.1984158 | 0.1729789 | 0.03301967 | 0.333525 | 0.1968465 | 0.1814053 | 0.03764317
32 | polymer_composite | PS_Si3N4_0.5mm_asReceived | Polystyrene / Si3N4 | 0.4 | 0.4 | 2 | 0.414 | 150 | Ceramic rod-like particles (Si3N4) | Micron-scale, rod-like | High (qualitative) | Continuous filler network | Random network | Isotropic (bulk) | Steady-state method | 25 | Fig. 3 | He et al., Compos Sci Technol 67 (2007) 2493–2499 | As-received Si3N4 filler. | 4.830918 | 5e-07 | TRUE | 1e-08 | 0.00828 | 30.46857 | 1.230698 | 16.99284 | 1.198227 | 0.2376073 | 1.607285 | 0.7040466 | 1.679993 | 2 | 2 | 2 | 2 | 28.46857 | 1423.428 | 28.46857 | -0.7693016 | -38.46508 | 0.7693016 | 14.99284 | 749.642 | 14.99284 | -0.8017726 | -40.08863 | 0.8017726 | -3.517631e-12 | -1.758815e-10 | 3.517631e-12 | 4.440892e-16 | 2.220446e-14 | 4.440892e-16 | -4.270362e-12 | -2.135181e-10 | 4.270362e-12 | 0 | 0 | 0 | 1.182822 | 7.639445e-13 | 0.2108784 | 0 | 0.929236 | 9.272028e-13 | 0.2224907 | 0
33 | polymer_composite | PS_Si3N4_0.1mm_asReceived | Polystyrene / Si3N4 | 0.1 |  | 0.6 | 0.414 | 150 | Ceramic rod-like particles (Si3N4) | Micron-scale, rod-like | High (qualitative) | Continuous filler network | Random network | Isotropic (bulk) | Steady-state method | 25 | Fig. 3 | He et al., Compos Sci Technol 67 (2007) 2493–2499 | As-received Si3N4 filler. | 1.449275 | 5e-07 | TRUE | 1e-08 | 0.00828 | 7.916229 | 0.5507385 | 0.5887721 | 0.5470491 | 0.213979 | 1.175241 | 0.6485196 | 1.213647 | 0.4155911 | 0.615857 | 0.4526449 | 0.6248376 | 7.316229 | 1219.372 | 7.316229 | -0.04926148 | -8.210246 | 0.04926148 | -0.01122788 | -1.871313 | 0.01122788 | -0.05295087 | -8.825144 | 0.05295087 | -0.1844089 | -30.73481 | 0.1844089 | 0.01585696 | 2.642827 | 0.01585696 | -0.1473551 | -24.55919 | 0.1473551 | 0.02483757 | 4.139595 | 0.02483757 | 1.120367 | 0.159485 | 0.03720579 | 0.01132861 | 0.008204014 | 0.1223937 | 0.04012492 | 0.01761589
33 | polymer_composite | PS_Si3N4_0.1mm_asReceived | Polystyrene / Si3N4 | 0.2 |  | 0.9 | 0.414 | 150 | Ceramic rod-like particles (Si3N4) | Micron-scale, rod-like | High (qualitative) | Continuous filler network | Random network | Isotropic (bulk) | Steady-state method | 25 | Fig. 3 | He et al., Compos Sci Technol 67 (2007) 2493–2499 | As-received Si3N4 filler. | 2.173913 | 5e-07 | TRUE | 1e-08 | 0.00828 | 15.42417 | 0.7213105 | 1.010712 | 0.7120241 | 0.213979 | 1.175241 | 0.6485196 | 1.213647 | 0.4545998 | 0.8327658 | 0.5507405 | 0.8433825 | 14.52417 | 1613.797 | 14.52417 | -0.1786895 | -19.85439 | 0.1786895 | 0.1107122 | 12.30135 | 0.1107122 | -0.1879759 | -20.88621 | 0.1879759 | -0.4454002 | -49.48891 | 0.4454002 | -0.06723422 | -7.470469 | 0.06723422 | -0.3492595 | -38.80661 | 0.3492595 | -0.0566175 | -6.290833 | 0.0566175 | 1.233959 | 0.2966133 | 0.09612024 | 0.03371964 | 0.05038499 | 0.2132955 | 0.1017478 | 0.02821792
33 | polymer_composite | PS_Si3N4_0.1mm_asReceived | Polystyrene / Si3N4 | 0.3 |  | 1.3 | 0.414 | 150 | Ceramic rod-like particles (Si3N4) | Micron-scale, rod-like | High (qualitative) | Continuous filler network | Random network | Isotropic (bulk) | Steady-state method | 25 | Fig. 3 | He et al., Compos Sci Technol 67 (2007) 2493–2499 | As-received Si3N4 filler. | 3.140097 | 5e-07 | TRUE | 1e-08 | 0.00828 | 22.94026 | 0.9400461 | 3.01754 | 0.9219826 | 0.213979 | 1.175241 | 0.6485196 | 1.213647 | 0.6840625 | 1.100687 | 0.770394 | 1.109015 | 21.64026 | 1664.636 | 21.64026 | -0.3599539 | -27.68876 | 0.3599539 | 1.71754 | 132.1184 | 1.71754 | -0.3780174 | -29.07826 | 0.3780174 | -0.6159375 | -47.37981 | 0.6159375 | -0.1993132 | -15.33179 | 0.1993132 | -0.529606 | -40.73893 | 0.529606 | -0.1909851 | -14.69116 | 0.1909851 | 1.246655 | 0.2788476 | 0.1407942 | 0.0722796 | 0.3657096 | 0.2272305 | 0.1492206 | 0.06900597
33 | polymer_composite | PS_Si3N4_0.1mm_asReceived | Polystyrene / Si3N4 | 0.4 | 0.4 | 1.45 | 0.414 | 150 | Ceramic rod-like particles (Si3N4) | Micron-scale, rod-like | High (qualitative) | Continuous filler network | Random network | Isotropic (bulk) | Steady-state method | 25 | Fig. 3 | He et al., Compos Sci Technol 67 (2007) 2493–2499 | As-received Si3N4 filler. | 3.502415 | 5e-07 | TRUE | 1e-08 | 0.00828 | 30.46857 | 1.230698 | 16.99284 | 1.198227 | 0.213979 | 1.175241 | 0.6485196 | 1.213647 | 1.45 | 1.45 | 1.45 | 1.45 | 29.01857 | 2001.28 | 29.01857 | -0.2193016 | -15.12425 | 0.2193016 | 15.54284 | 1071.92 | 15.54284 | -0.2517726 | -17.36363 | 0.2517726 | -1.50262e-11 | -1.03629e-09 | 1.50262e-11 | 4.440892e-16 | 3.062684e-14 | 4.440892e-16 | 8.957279e-13 | 6.177434e-11 | 8.957279e-13 | -2.220446e-16 | -1.531342e-14 | 2.220446e-16 | 1.322484 | 4.500511e-12 | 0.07121638 | 0 | 1.068898 | 2.683409e-13 | 0.08282876 | 0
34 | polymer_composite | PS_Si3N4_3mm_silane | Polystyrene / Si3N4 (silane-treated) | 0.1 |  | 0.9 | 0.414 | 150 | Ceramic rod-like particles (Si3N4) | Micron-scale, rod-like | High (qualitative) | Continuous filler network | Random network | Isotropic (bulk) | Steady-state method | 25 | Fig. 4 | He et al., Compos Sci Technol 67 (2007) 2493–2499 | Silane-treated filler; highest conductivity 3.05 W/mK at 40%. | 2.173913 | 5e-07 | TRUE | 1e-08 | 0.00828 | 7.916229 | 0.5507385 | 0.5887721 | 0.5470491 | 0.273657 | 2.425408 | 0.7623901 | 2.594873 | 0.4306284 | 1.187586 | 0.4842282 | 1.236492 | 7.016229 | 779.5811 | 7.016229 | -0.3492615 | -38.80683 | 0.3492615 | -0.3112279 | -34.58088 | 0.3112279 | -0.3529509 | -39.21676 | 0.3529509 | -0.4693716 | -52.15241 | 0.4693716 | 0.2875858 | 31.95398 | 0.2875858 | -0.4157718 | -46.19686 | 0.4157718 | 0.3364923 | 37.38803 | 0.3364923 | 0.9442759 | 0.3201399 | 0.2132971 | 0.1204225 | 0.1842953 | 0.2691924 | 0.2162162 | 0.1379489
34 | polymer_composite | PS_Si3N4_3mm_silane | Polystyrene / Si3N4 (silane-treated) | 0.2 |  | 1.8 | 0.414 | 150 | Ceramic rod-like particles (Si3N4) | Micron-scale, rod-like | High (qualitative) | Continuous filler network | Random network | Isotropic (bulk) | Steady-state method | 25 | Fig. 4 | He et al., Compos Sci Technol 67 (2007) 2493–2499 | Silane-treated filler; highest conductivity 3.05 W/mK at 40%. | 4.347826 | 5e-07 | TRUE | 1e-08 | 0.00828 | 15.42417 | 0.7213105 | 1.010712 | 0.7120241 | 0.273657 | 2.425408 | 0.7623901 | 2.594873 | 0.6233528 | 1.710665 | 0.6461052 | 1.761599 | 13.62417 | 756.8984 | 13.62417 | -1.078689 | -59.92719 | 1.078689 | -0.7892878 | -43.84932 | 0.7892878 | -1.087976 | -60.44311 | 1.087976 | -1.176647 | -65.36929 | 1.176647 | -0.08933498 | -4.963054 | 0.08933498 | -1.153895 | -64.10527 | 1.153895 | -0.03840148 | -2.133415 | 0.03840148 | 0.9329293 | 0.4605386 | 0.3971502 | 0.02210753 | 0.250645 | 0.4449693 | 0.4027778 | 0.009365567
34 | polymer_composite | PS_Si3N4_3mm_silane | Polystyrene / Si3N4 (silane-treated) | 0.3 |  | 2.4 | 0.414 | 150 | Ceramic rod-like particles (Si3N4) | Micron-scale, rod-like | High (qualitative) | Continuous filler network | Random network | Isotropic (bulk) | Steady-state method | 25 | Fig. 4 | He et al., Compos Sci Technol 67 (2007) 2493–2499 | Silane-treated filler; highest conductivity 3.05 W/mK at 40%. | 5.797101 | 5e-07 | TRUE | 1e-08 | 0.00828 | 22.94026 | 0.9400461 | 3.01754 | 0.9219826 | 0.273657 | 2.425408 | 0.7623901 | 2.594873 | 1.335223 | 2.306033 | 1.056503 | 2.343605 | 20.54026 | 855.8444 | 20.54026 | -1.459954 | -60.83141 | 1.459954 | 0.6175397 | 25.73082 | 0.6175397 | -1.478017 | -61.58406 | 1.478017 | -1.064777 | -44.36573 | 1.064777 | -0.09396705 | -3.915294 | 0.09396705 | -1.343497 | -55.97904 | 1.343497 | -0.05639522 | -2.349801 | 0.05639522 | 0.9803872 | 0.2546576 | 0.4070621 | 0.01734573 | 0.09944175 | 0.3563405 | 0.4154885 | 0.01032687
34 | polymer_composite | PS_Si3N4_3mm_silane | Polystyrene / Si3N4 (silane-treated) | 0.4 | 0.4 | 3.05 | 0.414 | 150 | Ceramic rod-like particles (Si3N4) | Micron-scale, rod-like | High (qualitative) | Continuous filler network | Random network | Isotropic (bulk) | Steady-state method | 25 | Fig. 4 | He et al., Compos Sci Technol 67 (2007) 2493–2499 | Silane-treated filler; highest conductivity 3.05 W/mK at 40%. | 7.36715 | 5e-07 | TRUE | 1e-08 | 0.00828 | 30.46857 | 1.230698 | 16.99284 | 1.198227 | 0.273657 | 2.425408 | 0.7623901 | 2.594873 | 3.05 | 3.05 | 3.05 | 3.05 | 27.41857 | 898.9694 | 27.41857 | -1.819302 | -59.64923 | 1.819302 | 13.94284 | 457.1423 | 13.94284 | -1.851773 | -60.71386 | 1.851773 | 8.927081e-12 | 2.926912e-10 | 8.927081e-12 | 0 | 0 | 0 | -1.095124e-12 | -3.59057e-11 | 1.095124e-12 | 8.881784e-16 | 2.91206e-14 | 8.881784e-16 | 0.9995522 | 1.271205e-12 | 0.3941482 | 0 | 0.7459661 | 1.558198e-13 | 0.4057606 | 2.220446e-16
35 | polymer_composite | PMMA_Cu_Agari1993 | PMMA / Copper | 0 |  | 0.2259 | 0.2259 | 364.4264 | Metal particles (spherical/irregular) | Not specified |  | Random particulate | Random | Isotropic | Reported experimental data (literature synthesis) | 25 | Fig. 3 | Agari et al., J Appl Polym Sci 49 (1993) 1625–1634 | Extracted from Fig.3; log-linear behavior. | 1 | 5e-07 | TRUE | 1e-08 | 0.004518 | 0.2259 | 0.2259 | 0.2259 | 0.2259 | 0.1471455 | 0.8668948 | 0.5792216 | 0.8781231 | 0.2259 | 0.2259 | 0.2259 | 0.2259 | 0 | 0 | 0 | 0 | 0 | 0 | 0 | 0 | 0 | 0 | 0 | 0 | 0 | 0 | 0 | 0 | 0 | 0 | 0 | 0 | 0 | 0 | 0 | 0 | 0 | 0 | 0 | 0 | 0 | 0 | 0 | 0
35 | polymer_composite | PMMA_Cu_Agari1993 | PMMA / Copper | 0.1 |  | 0.272 | 0.2259 | 364.4264 | Metal particles (spherical/irregular) | Not specified |  | Random particulate | Random | Isotropic | Reported experimental data (literature synthesis) | 25 | Fig. 3 | Agari et al., J Appl Polym Sci 49 (1993) 1625–1634 | Extracted from Fig.3; log-linear behavior. | 1.204073 | 5e-07 | TRUE | 1e-08 | 0.004518 | 18.44847 | 0.3010446 | 0.3223848 | 0.2999257 | 0.1471455 | 0.8668948 | 0.5792216 | 0.8781231 | 0.2259291 | 0.2769794 | 0.2393545 | 0.278116 | 18.17647 | 6682.524 | 18.17647 | 0.02904464 | 10.67817 | 0.02904464 | 0.05038477 | 18.52381 | 0.05038477 | 0.02792567 | 10.26679 | 0.02792567 | -0.04607085 | -16.93781 | 0.04607085 | 0.004979445 | 1.830678 | 0.004979445 | -0.03264547 | -12.00201 | 0.03264547 | 0.006115973 | 2.248519 | 0.006115973 | 1.831391 | 0.08059664 | 0.04406199 | 0.007878637 | 0.07380562 | 0.05552725 | 0.04244473 | 0.009657028
35 | polymer_composite | PMMA_Cu_Agari1993 | PMMA / Copper | 0.2 |  | 0.3347 | 0.2259 | 364.4264 | Metal particles (spherical/irregular) | Not specified |  | Random particulate | Random | Isotropic | Reported experimental data (literature synthesis) | 25 | Fig. 3 | Agari et al., J Appl Polym Sci 49 (1993) 1625–1634 | Extracted from Fig.3; log-linear behavior. | 1.481629 | 5e-07 | TRUE | 1e-08 | 0.004518 | 36.67417 | 0.3949318 | 0.5616406 | 0.3921062 | 0.1471455 | 0.8668948 | 0.5792216 | 0.8781231 | 0.2291388 | 0.3510857 | 0.2775094 | 0.3526127 | 36.33947 | 10857.32 | 36.33947 | 0.06023183 | 17.99577 | 0.06023183 | 0.2269406 | 67.80419 | 0.2269406 | 0.05740616 | 17.15153 | 0.05740616 | -0.1055612 | -31.53905 | 0.1055612 | 0.01638569 | 4.895635 | 0.01638569 | -0.05719064 | -17.08714 | 0.05719064 | 0.01791269 | 5.351864 | 0.01791269 | 2.039705 | 0.1645571 | 0.07186643 | 0.02075742 | 0.2248028 | 0.08137808 | 0.06874795 | 0.02264222
35 | polymer_composite | PMMA_Cu_Agari1993 | PMMA / Copper | 0.3 |  | 0.4393 | 0.2259 | 364.4264 | Metal particles (spherical/irregular) | Not specified |  | Random particulate | Random | Isotropic | Reported experimental data (literature synthesis) | 25 | Fig. 3 | Agari et al., J Appl Polym Sci 49 (1993) 1625–1634 | Extracted from Fig.3; log-linear behavior. | 1.944666 | 5e-07 | TRUE | 1e-08 | 0.004518 | 54.90434 | 0.5155728 | 2.043712 | 0.5100536 | 0.1471455 | 0.8668948 | 0.5792216 | 0.8781231 | 0.2768446 | 0.45048 | 0.3610584 | 0.4517533 | 54.46504 | 12398.14 | 54.46504 | 0.07627283 | 17.36236 | 0.07627283 | 1.604412 | 365.2201 | 1.604412 | 0.07075363 | 16.10599 | 0.07075363 | -0.1624554 | -36.98051 | 0.1624554 | 0.01117999 | 2.544956 | 0.01117999 | -0.07824157 | -17.81051 | 0.07824157 | 0.01245325 | 2.834794 | 0.01245325 | 2.096845 | 0.2005251 | 0.06952882 | 0.0109143 | 0.6676584 | 0.08518371 | 0.06485464 | 0.01214008
35 | polymer_composite | PMMA_Cu_Agari1993 | PMMA / Copper | 0.4 | 0.4 | 0.5858 | 0.2259 | 364.4264 | Metal particles (spherical/irregular) | Not specified |  | Random particulate | Random | Isotropic | Reported experimental data (literature synthesis) | 25 | Fig. 3 | Agari et al., J Appl Polym Sci 49 (1993) 1625–1634 | Extracted from Fig.3; log-linear behavior. | 2.593183 | 5e-07 | TRUE | 1e-08 | 0.004518 | 73.14122 | 0.6763032 | 37.62695 | 0.6663273 | 0.1471455 | 0.8668948 | 0.5792216 | 0.8781231 | 0.5858 | 0.5858 | 0.5858 | 0.5858 | 72.55542 | 12385.7 | 72.55542 | 0.09050316 | 15.4495 | 0.09050316 | 37.04115 | 6323.173 | 37.04115 | 0.08052726 | 13.74654 | 0.08052726 | -5.95145e-11 | -1.015953e-08 | 5.95145e-11 | 2.220446e-16 | 3.790451e-14 | 2.220446e-16 | -1.354472e-13 | -2.312175e-11 | 1.354472e-13 | 0 | 0 | 0 | 2.096413 | 4.412226e-11 | 0.06239205 | 1.387779e-16 | 1.80775 | 1.004197e-13 | 0.05593821 | 0
36 | polymer_composite | PS_Al2O3_Agari1993 | Polystyrene / Al2O3 | 0 |  | 0.1548 | 0.1548 | 30.9616 | Ceramic particles (irregular) | Not specified |  | Random particulate | Random | Isotropic | Reported experimental data (literature synthesis) | 25 | Fig. 3 | Agari et al., J Appl Polym Sci 49 (1993) 1625–1634 | Extracted from Fig.3; log-linear behavior. | 1 | 5e-07 | TRUE | 1e-08 | 0.003096 | 0.1548 | 0.1548 | 0.1548 | 0.1548 | 0.2413034 | 1.098697 | 0.6406322 | 1.11099 | 0.1548 | 0.1548 | 0.1548 | 0.1548 | 0 | 0 | 0 | 0 | 0 | 0 | 0 | 0 | 0 | 0 | 0 | 0 | 0 | 0 | 0 | 0 | 0 | 0 | 0 | 0 | 0 | 0 | 0 | 0 | 0 | 0 | 0 | 0 | 0 | 0 | 0 | 0
36 | polymer_composite | PS_Al2O3_Agari1993 | Polystyrene / Al2O3 | 0.1 |  | 0.2008 | 0.1548 | 30.9616 | Ceramic particles (irregular) | Not specified |  | Random particulate | Random | Isotropic | Reported experimental data (literature synthesis) | 25 | Fig. 3 | Agari et al., J Appl Polym Sci 49 (1993) 1625–1634 | Extracted from Fig.3; log-linear behavior. | 1.297158 | 5e-07 | TRUE | 1e-08 | 0.003096 | 1.703692 | 0.20555 | 0.2193658 | 0.2050333 | 0.2413034 | 1.098697 | 0.6406322 | 1.11099 | 0.1559108 | 0.2188194 | 0.1684714 | 0.2198456 | 1.502892 | 748.4523 | 1.502892 | 0.004749961 | 2.365518 | 0.004749961 | 0.0185658 | 9.245916 | 0.0185658 | 0.004233349 | 2.108241 | 0.004233349 | -0.04488923 | -22.3552 | 0.04488923 | 0.01801937 | 8.973791 | 0.01801937 | -0.03232864 | -16.09992 | 0.03232864 | 0.01904555 | 9.484837 | 0.01904555 | 0.9286274 | 0.1098876 | 0.01015369 | 0.03732206 | 0.03840521 | 0.07623763 | 0.009060796 | 0.03935398
36 | polymer_composite | PS_Al2O3_Agari1993 | Polystyrene / Al2O3 | 0.2 |  | 0.272 | 0.1548 | 30.9616 | Ceramic particles (irregular) | Not specified |  | Random particulate | Random | Isotropic | Reported experimental data (literature synthesis) | 25 | Fig. 3 | Agari et al., J Appl Polym Sci 49 (1993) 1625–1634 | Extracted from Fig.3; log-linear behavior. | 1.757106 | 5e-07 | TRUE | 1e-08 | 0.003096 | 3.254709 | 0.2687528 | 0.3712399 | 0.2674521 | 0.2413034 | 1.098697 | 0.6406322 | 1.11099 | 0.17444 | 0.2917036 | 0.2033893 | 0.2929479 | 2.982709 | 1096.584 | 2.982709 | -0.003247239 | -1.193838 | 0.003247239 | 0.09923991 | 36.48526 | 0.09923991 | -0.004547921 | -1.67203 | 0.004547921 | -0.09755999 | -35.86764 | 0.09755999 | 0.01970356 | 7.243955 | 0.01970356 | -0.06861066 | -25.22451 | 0.06861066 | 0.02094792 | 7.701443 | 0.02094792 | 1.077943 | 0.1929228 | 0.00521597 | 0.03037282 | 0.1350858 | 0.1262407 | 0.007322927 | 0.03222152
36 | polymer_composite | PS_Al2O3_Agari1993 | Polystyrene / Al2O3 | 0.3 |  | 0.3766 | 0.1548 | 30.9616 | Ceramic particles (irregular) | Not specified |  | Random particulate | Random | Isotropic | Reported experimental data (literature synthesis) | 25 | Fig. 3 | Agari et al., J Appl Polym Sci 49 (1993) 1625–1634 | Extracted from Fig.3; log-linear behavior. | 2.432817 | 5e-07 | TRUE | 1e-08 | 0.003096 | 4.808755 | 0.3496328 | 0.9806854 | 0.347102 | 0.2413034 | 1.098697 | 0.6406322 | 1.11099 | 0.2602154 | 0.3828126 | 0.2802685 | 0.3838004 | 4.432155 | 1176.887 | 4.432155 | -0.02696718 | -7.160696 | 0.02696718 | 0.6040854 | 160.4051 | 0.6040854 | -0.029498 | -7.832714 | 0.029498 | -0.1163846 | -30.90403 | 0.1163846 | 0.006212555 | 1.649643 | 0.006212555 | -0.09633154 | -25.57927 | 0.09633154 | 0.007200392 | 1.911947 | 0.007200392 | 1.106152 | 0.1605473 | 0.03226812 | 0.007105857 | 0.4156494 | 0.1283061 | 0.0354232 | 0.008225098
36 | polymer_composite | PS_Al2O3_Agari1993 | Polystyrene / Al2O3 | 0.4 | 0.4 | 0.5021 | 0.1548 | 30.9616 | Ceramic particles (irregular) | Not specified |  | Random particulate | Random | Isotropic | Reported experimental data (literature synthesis) | 25 | Fig. 3 | Agari et al., J Appl Polym Sci 49 (1993) 1625–1634 | Extracted from Fig.3; log-linear behavior. | 3.24354 | 5e-07 | TRUE | 1e-08 | 0.003096 | 6.367331 | 0.4568121 | 3.790328 | 0.4522609 | 0.2413034 | 1.098697 | 0.6406322 | 1.11099 | 0.5021 | 0.5021 | 0.5021 | 0.5021 | 5.865231 | 1168.14 | 5.865231 | -0.04528785 | -9.019687 | 0.04528785 | 3.288228 | 654.8951 | 3.288228 | -0.04983911 | -9.926132 | 0.04983911 | -3.455014e-12 | -6.881127e-10 | 3.455014e-12 | 1.110223e-16 | 2.211159e-14 | 1.110223e-16 | -1.309064e-12 | -2.607178e-10 | 1.309064e-12 | 1.110223e-16 | 2.211159e-14 | 1.110223e-16 | 1.103167 | 2.988387e-12 | 0.04105258 | 1.110223e-16 | 0.8778866 | 1.132261e-12 | 0.04540119 | 1.110223e-16
37 | polymer_composite | PS_Glass_Agari1993 | Polystyrene / Glass | 0 |  | 0.1548 | 0.1548 | 1.0042 | Glass particles (spherical) | Not specified |  | Random particulate | Random | Isotropic | Reported experimental data (literature synthesis) | 25 | Fig. 3 | Agari et al., J Appl Polym Sci 49 (1993) 1625–1634 | Extracted from Fig.3; log-linear behavior. | 1 | 5e-07 | TRUE | 1e-08 | 0.003096 | 0.1548 | 0.1548 | 0.1548 | 0.1548 | 0.7017515 | 0.883631 | 0.7489055 | 0.8908375 | 0.1548 | 0.1548 | 0.1548 | 0.1548 | 0 | 0 | 0 | 0 | 0 | 0 | 0 | 0 | 0 | 0 | 0 | 0 | 0 | 0 | 0 | 0 | 0 | 0 | 0 | 0 | 0 | 0 | 0 | 0 | 0 | 0 | 0 | 0 | 0 | 0 | 0 | 0
37 | polymer_composite | PS_Glass_Agari1993 | Polystyrene / Glass | 0.1 |  | 0.1757 | 0.1548 | 1.0042 | Glass particles (spherical) | Not specified |  | Random particulate | Random | Isotropic | Reported experimental data (literature synthesis) | 25 | Fig. 3 | Agari et al., J Appl Polym Sci 49 (1993) 1625–1634 | Extracted from Fig.3; log-linear behavior. | 1.135013 | 5e-07 | TRUE | 1e-08 | 0.003096 | 0.2044218 | 0.1868998 | 0.1897431 | 0.1866133 | 0.7017515 | 0.883631 | 0.7489055 | 0.8908375 | 0.1733029 | 0.1780823 | 0.1696698 | 0.1783948 | 0.02872179 | 16.34706 | 0.02872179 | 0.01119978 | 6.374377 | 0.01119978 | 0.01404314 | 7.992682 | 0.01404314 | 0.01091326 | 6.211306 | 0.01091326 | -0.002397094 | -1.364311 | 0.002397094 | 0.002382299 | 1.35589 | 0.002382299 | -0.006030178 | -3.432088 | 0.006030178 | 0.002694778 | 1.533738 | 0.002694778 | 0.06575543 | 0.005965915 | 0.02683703 | 0.005848992 | 0.03339433 | 0.01516716 | 0.02617075 | 0.006610376
37 | polymer_composite | PS_Glass_Agari1993 | Polystyrene / Glass | 0.2 |  | 0.2008 | 0.1548 | 1.0042 | Glass particles (spherical) | Not specified |  | Random particulate | Random | Isotropic | Reported experimental data (literature synthesis) | 25 | Fig. 3 | Agari et al., J Appl Polym Sci 49 (1993) 1625–1634 | Extracted from Fig.3; log-linear behavior. | 1.297158 | 5e-07 | TRUE | 1e-08 | 0.003096 | 0.2554998 | 0.2237666 | 0.2363608 | 0.2231057 | 0.7017515 | 0.883631 | 0.7489055 | 0.8908375 | 0.2048829 | 0.2090552 | 0.1965998 | 0.2094412 | 0.05469979 | 27.24093 | 0.05469979 | 0.0229666 | 11.43755 | 0.0229666 | 0.03556081 | 17.70957 | 0.03556081 | 0.02230575 | 11.10844 | 0.02230575 | 0.004082861 | 2.033297 | 0.004082861 | 0.008255216 | 4.111163 | 0.008255216 | -0.004200224 | -2.091745 | 0.004200224 | 0.008641239 | 4.303406 | 0.008641239 | 0.1046268 | 0.008741922 | 0.04703155 | 0.0174973 | 0.07081176 | 0.00918069 | 0.04574705 | 0.01829849
37 | polymer_composite | PS_Glass_Agari1993 | Polystyrene / Glass | 0.3 |  | 0.2427 | 0.1548 | 1.0042 | Glass particles (spherical) | Not specified |  | Random particulate | Random | Isotropic | Reported experimental data (literature synthesis) | 25 | Fig. 3 | Agari et al., J Appl Polym Sci 49 (1993) 1625–1634 | Extracted from Fig.3; log-linear behavior. | 1.567829 | 5e-07 | TRUE | 1e-08 | 0.003096 | 0.3085292 | 0.2665475 | 0.2968037 | 0.2653918 | 0.7017515 | 0.883631 | 0.7489055 | 0.8908375 | 0.245066 | 0.2469126 | 0.2365523 | 0.2472039 | 0.06582918 | 27.12368 | 0.06582918 | 0.02384754 | 9.825933 | 0.02384754 | 0.05410369 | 22.29242 | 0.05410369 | 0.02269175 | 9.349712 | 0.02269175 | 0.002366046 | 0.9748851 | 0.002366046 | 0.004212639 | 1.735739 | 0.004212639 | -0.006147664 | -2.53303 | 0.006147664 | 0.004503893 | 1.855745 | 0.004503893 | 0.1042265 | 0.004213368 | 0.0407049 | 0.007473545 | 0.08739953 | 0.01114254 | 0.03881764 | 0.007985529
37 | polymer_composite | PS_Glass_Agari1993 | Polystyrene / Glass | 0.4 | 0.4 | 0.2929 | 0.1548 | 1.0042 | Glass particles (spherical) | Not specified |  | Random particulate | Random | Isotropic | Reported experimental data (literature synthesis) | 25 | Fig. 3 | Agari et al., J Appl Polym Sci 49 (1993) 1625–1634 | Extracted from Fig.3; log-linear behavior. | 1.892119 | 5e-07 | TRUE | 1e-08 | 0.003096 | 0.3642583 | 0.3167898 | 0.3715381 | 0.3149699 | 0.7017515 | 0.883631 | 0.7489055 | 0.8908375 | 0.2929 | 0.2929 | 0.2929 | 0.2929 | 0.07135833 | 24.36269 | 0.07135833 | 0.0238898 | 8.156299 | 0.0238898 | 0.07863813 | 26.84811 | 0.07863813 | 0.0220699 | 7.534961 | 0.0220699 | -2.415845e-13 | -8.248021e-11 | 2.415845e-13 | 5.551115e-17 | 1.895225e-14 | 5.551115e-17 | 5.322964e-13 | 1.817332e-10 | 5.322964e-13 | 1.110223e-16 | 3.790451e-14 | 1.110223e-16 | 0.09469012 | 3.58269e-13 | 0.03405182 | 0 | 0.103284 | 7.891465e-13 | 0.03154968 | 1.110223e-16
38 | polymer_composite | Zeng2015_RD_BNNS_Epoxy | BNNS/Epoxy | 0 |  | 0.16 | 0.16 | 390 | 2D ceramic nanosheets (BNNS) | 200–500 nm lateral, ~4 nm thickness | High (nanosheets) | Random | Random | Isotropic | Laser Flash (LFA 467 NanoFlash) | 25 | Fig. 4a | Zeng et al., Small 2015 (Ice-templated 3D-BNNS) | Randomly dispersed BNNS | 1 | 2.5e-07 | FALSE | 1e-08 | 0.0064 | 0.16 | 0.16 | 0.16 | 0.16 | 0.4817339 | 4.469451 | 2.095088 | 4.608346 | 0.16 | 0.16 | 0.16 | 0.16 | 0 | 0 | 0 | 0 | 0 | 0 | 0 | 0 | 0 | 0 | 0 | 0 | 0 | 0 | 0 | 0 | 0 | 0 | 0 | 0 | 0 | 0 | 0 | 0 | 0 | 0 | 0 | 0 | 0 | 0 | 0 | 0
38 | polymer_composite | Zeng2015_RD_BNNS_Epoxy | BNNS/Epoxy | 0.0167 |  | 0.17 | 0.16 | 390 | 2D ceramic nanosheets (BNNS) | 200–500 nm lateral, ~4 nm thickness | High (nanosheets) | Random | Random | Isotropic | Laser Flash (LFA 467 NanoFlash) | 25 | Fig. 4a | Zeng et al., Small 2015 (Ice-templated 3D-BNNS) | Randomly dispersed BNNS | 1.0625 | 2.5e-07 | FALSE | 1e-08 | 0.0064 | 3.416522 | 0.1681419 | 0.1684275 | 0.1679851 | 0.4817339 | 4.469451 | 2.095088 | 4.608346 | 0.1998738 | 0.4796983 | 0.2780836 | 0.4842521 | 3.246522 | 1909.719 | 3.246522 | -0.001858054 | -1.092973 | 0.001858054 | -0.001572524 | -0.9250143 | 0.001572524 | -0.002014909 | -1.185241 | 0.002014909 | 0.02987376 | 17.5728 | 0.02987376 | 0.3096983 | 182.1755 | 0.3096983 | 0.1080836 | 63.5786 | 0.1080836 | 0.3142521 | 184.8542 | 0.3142521 | 1.303135 | 0.07030686 | 0.004772853 | 0.4505192 | 0.004035982 | 0.2137265 | 0.005178183 | 0.4546226
38 | polymer_composite | Zeng2015_RD_BNNS_Epoxy | BNNS/Epoxy | 0.027 |  | 0.3 | 0.16 | 390 | 2D ceramic nanosheets (BNNS) | 200–500 nm lateral, ~4 nm thickness | High (nanosheets) | Random | Random | Isotropic | Laser Flash (LFA 467 NanoFlash) | 25 | Fig. 4a | Zeng et al., Small 2015 (Ice-templated 3D-BNNS) | Randomly dispersed BNNS | 1.875 | 2.5e-07 | FALSE | 1e-08 | 0.0064 | 5.425059 | 0.1733028 | 0.1740823 | 0.1730439 | 0.4817339 | 4.469451 | 2.095088 | 4.608346 | 0.2680948 | 0.5450839 | 0.3432723 | 0.5487354 | 5.125059 | 1708.353 | 5.125059 | -0.1266972 | -42.2324 | 0.1266972 | -0.1259177 | -41.97256 | 0.1259177 | -0.1269561 | -42.31871 | 0.1269561 | -0.03190525 | -10.63508 | 0.03190525 | 0.2450839 | 81.69463 | 0.2450839 | 0.04327234 | 14.42411 | 0.04327234 | 0.2487354 | 82.91179 | 0.2487354 | 1.257283 | 0.04883294 | 0.2383157 | 0.2593421 | 0.2363666 | 0.05851756 | 0.2389651 | 0.2622417
38 | polymer_composite | Zeng2015_RD_BNNS_Epoxy | BNNS/Epoxy | 0.0586 | 0.0586 | 0.7 | 0.16 | 390 | 2D ceramic nanosheets (BNNS) | 200–500 nm lateral, ~4 nm thickness | High (nanosheets) | Random | Random | Isotropic | Laser Flash (LFA 467 NanoFlash) | 25 | Fig. 4a | Zeng et al., Small 2015 (Ice-templated 3D-BNNS) | Randomly dispersed BNNS | 4.375 | 2.5e-07 | FALSE | 1e-08 | 0.0064 | 11.58729 | 0.1898399 | 0.1940695 | 0.18924 | 0.4817339 | 4.469451 | 2.095088 | 4.608346 | 0.7 | 0.7 | 0.7 | 0.7 | 10.88729 | 1555.327 | 10.88729 | -0.5101601 | -72.88002 | 0.5101601 | -0.5059305 | -72.27578 | 0.5059305 | -0.51076 | -72.96572 | 0.51076 | 5.149969e-11 | 7.357099e-09 | 5.149969e-11 | -2.220446e-16 | -3.172066e-14 | 2.220446e-16 | 1.301181e-13 | 1.858831e-11 | 1.301181e-13 | 1.110223e-16 | 1.586033e-14 | 1.110223e-16 | 1.218884 | 3.195147e-11 | 0.5667106 | 1.387779e-16 | 0.5571407 | 8.074097e-14 | 0.5680852 | 5.551115e-17
39 | polymer_composite | Zeng2015_RD_BNNS_Epoxy | BNNS/Epoxy | 0.0929 |  | 1.13 | 0.16 | 390 | 2D ceramic nanosheets (BNNS) | 200–500 nm lateral, ~4 nm thickness | High (nanosheets) | Random | Random | Isotropic | Laser Flash (LFA 467 NanoFlash) | 25 | Fig. 4a | Zeng et al., Small 2015 (Ice-templated 3D-BNNS) | Randomly dispersed BNNS | 7.0625 | 2.5e-07 | FALSE | 1e-08 | 0.0064 | 18.27626 | 0.2090922 | 0.2216893 | 0.2080688 | 0.5547453 | 14.5817 | 2.081729 | 16.52131 | 2.85 | 2.85 | 2.85 | 2.85 | 17.14626 | 1517.368 | 17.14626 | -0.9209078 | -81.49626 | 0.9209078 | -0.9083107 | -80.38147 | 0.9083107 | -0.9219312 | -81.58683 | 0.9219312 | 1.72 | 152.2124 | 1.72 | 1.72 | 152.2124 | 1.72 | 1.72 | 152.2124 | 1.72 | 1.72 | 152.2124 | 1.72 | 1.208809 | 0.4017664 | 0.7327406 | 0.4017664 | 0.7073336 | 0.4017664 | 0.7348715 | 0.4017664
39 | polymer_composite | Zeng2015_3D_BNNS_Parallel | BNNS/Epoxy | 0.0167 |  | 0.75 | 0.16 | 390 | 2D ceramic nanosheets (BNNS) | 200–500 nm lateral, ~4 nm thickness | High (nanosheets) | 3D network (ice-templated) | Aligned | Parallel to ice growth | Laser Flash (LFA 467 NanoFlash) | 25 | Fig. 4a | Zeng et al., Small 2015 (Ice-templated 3D-BNNS) | 3D BNNS network - parallel | 4.6875 | 2.5e-07 | FALSE | 1e-08 | 0.0064 | 3.416522 | 0.1681419 | 0.1684275 | 0.1679851 | 0.5547453 | 14.5817 | 2.081729 | 16.52131 | 0.2819697 | 1.634112 | 0.2755531 | 1.721332 | 2.666522 | 355.5363 | 2.666522 | -0.5818581 | -77.58107 | 0.5818581 | -0.5815725 | -77.543 | 0.5815725 | -0.5820149 | -77.60199 | 0.5820149 | -0.4680303 | -62.40404 | 0.4680303 | 0.8841123 | 117.8816 | 0.8841123 | -0.4744469 | -63.25959 | 0.4744469 | 0.9713323 | 129.511 | 0.9713323 | 0.658523 | 0.4248588 | 0.6493852 | 0.3382206 | 0.6486483 | 0.434856 | 0.6497905 | 0.3608035
39 | polymer_composite | Zeng2015_3D_BNNS_Parallel | BNNS/Epoxy | 0.027 |  | 1.2 | 0.16 | 390 | 2D ceramic nanosheets (BNNS) | 200–500 nm lateral, ~4 nm thickness | High (nanosheets) | 3D network (ice-templated) | Aligned | Parallel to ice growth | Laser Flash (LFA 467 NanoFlash) | 25 | Fig. 4a | Zeng et al., Small 2015 (Ice-templated 3D-BNNS) | 3D BNNS network - parallel | 7.5 | 2.5e-07 | FALSE | 1e-08 | 0.0064 | 5.425059 | 0.1733028 | 0.1740823 | 0.1730439 | 0.5547453 | 14.5817 | 2.081729 | 16.52131 | 0.4499784 | 1.858179 | 0.3390085 | 1.938054 | 4.225059 | 352.0883 | 4.225059 | -1.026697 | -85.5581 | 1.026697 | -1.025918 | -85.49314 | 1.025918 | -1.026956 | -85.57968 | 1.026956 | -0.7500216 | -62.5018 | 0.7500216 | 0.658179 | 54.84825 | 0.658179 | -0.8609915 | -71.74929 | 0.8609915 | 0.7380538 | 61.50449 | 0.7380538 | 0.6552232 | 0.4259895 | 0.8403757 | 0.1899063 | 0.8384266 | 0.5489707 | 0.841025 | 0.2081846
39 | polymer_composite | Zeng2015_3D_BNNS_Parallel | BNNS/Epoxy | 0.0586 |  | 2 | 0.16 | 390 | 2D ceramic nanosheets (BNNS) | 200–500 nm lateral, ~4 nm thickness | High (nanosheets) | 3D network (ice-templated) | Aligned | Parallel to ice growth | Laser Flash (LFA 467 NanoFlash) | 25 | Fig. 4a | Zeng et al., Small 2015 (Ice-templated 3D-BNNS) | 3D BNNS network - parallel | 12.5 | 2.5e-07 | FALSE | 1e-08 | 0.0064 | 11.58729 | 0.1898399 | 0.1940695 | 0.18924 | 0.5547453 | 14.5817 | 2.081729 | 16.52131 | 1.332228 | 2.379422 | 0.680362 | 2.426625 | 9.58729 | 479.3645 | 9.58729 | -1.81016 | -90.50801 | 1.81016 | -1.80593 | -90.29652 | 1.80593 | -1.81076 | -90.538 | 1.81076 | -0.6677717 | -33.38859 | 0.6677717 | 0.3794217 | 18.97109 | 0.3794217 | -1.319638 | -65.9819 | 1.319638 | 0.4266247 | 21.33123 | 0.4266247 | 0.7629519 | 0.1764514 | 1.022643 | 0.07544143 | 1.013073 | 0.46829 | 1.024017 | 0.08397261
39 | polymer_composite | Zeng2015_3D_BNNS_Parallel | BNNS/Epoxy | 0.0929 | 0.0929 | 2.85 | 0.16 | 390 | 2D ceramic nanosheets (BNNS) | 200–500 nm lateral, ~4 nm thickness | High (nanosheets) | 3D network (ice-templated) | Aligned | Parallel to ice growth | Laser Flash (LFA 467 NanoFlash) | 25 | Fig. 4a | Zeng et al., Small 2015 (Ice-templated 3D-BNNS) | 3D BNNS network - parallel | 17.8125 | 2.5e-07 | FALSE | 1e-08 | 0.0064 | 18.27626 | 0.2090922 | 0.2216893 | 0.2080688 | 0.5547453 | 14.5817 | 2.081729 | 16.52131 | 2.85 | 2.85 | 2.85 | 2.85 | 15.42626 | 541.2722 | 15.42626 | -2.640908 | -92.66343 | 2.640908 | -2.628311 | -92.22143 | 2.628311 | -2.641931 | -92.69934 | 2.641931 | -7.450929e-11 | -2.614361e-09 | 7.450929e-11 | 4.440892e-16 | 1.558208e-14 | 4.440892e-16 | 3.468648e-11 | 1.217069e-09 | 3.468648e-11 | 1.776357e-15 | 6.232831e-14 | 1.776357e-15 | 0.8070424 | 1.135403e-11 | 1.134507 | 1.110223e-16 | 1.1091 | 5.285772e-12 | 1.136638 | 2.775558e-16
40 | polymer_composite | Zeng2015_3D_BNNS_Perpendicular | BNNS/Epoxy | 0.0167 |  | 0.24 | 0.16 | 390 | 2D ceramic nanosheets (BNNS) | 200–500 nm lateral, ~4 nm thickness | High (nanosheets) | 3D network (ice-templated) | Aligned | Perpendicular to ice growth | Laser Flash (LFA 467 NanoFlash) | 25 | Fig. 4a | Zeng et al., Small 2015 (Ice-templated 3D-BNNS) | 3D BNNS network - perpendicular | 1.5 | 2.5e-07 | FALSE | 1e-08 | 0.0064 | 3.416522 | 0.1681419 | 0.1684275 | 0.1679851 | 0.5320086 | 12.31684 | 2.057411 | 13.6727 | 0.2489878 | 1.372652 | 0.2710612 | 1.434314 | 3.176522 | 1323.551 | 3.176522 | -0.07185805 | -29.94086 | 0.07185805 | -0.07157252 | -29.82189 | 0.07157252 | -0.07201491 | -30.00621 | 0.07201491 | 0.008987776 | 3.744907 | 0.008987776 | 1.132652 | 471.9383 | 1.132652 | 0.03106118 | 12.94216 | 0.03106118 | 1.194314 | 497.6307 | 1.194314 | 1.153373 | 0.01596678 | 0.1545352 | 0.7573492 | 0.1537983 | 0.05285608 | 0.1549405 | 0.7764329
40 | polymer_composite | Zeng2015_3D_BNNS_Perpendicular | BNNS/Epoxy | 0.027 |  | 0.5 | 0.16 | 390 | 2D ceramic nanosheets (BNNS) | 200–500 nm lateral, ~4 nm thickness | High (nanosheets) | 3D network (ice-templated) | Aligned | Perpendicular to ice growth | Laser Flash (LFA 467 NanoFlash) | 25 | Fig. 4a | Zeng et al., Small 2015 (Ice-templated 3D-BNNS) | 3D BNNS network - perpendicular | 3.125 | 2.5e-07 | FALSE | 1e-08 | 0.0064 | 5.425059 | 0.1733028 | 0.1740823 | 0.1730439 | 0.5320086 | 12.31684 | 2.057411 | 13.6727 | 0.3795423 | 1.561748 | 0.3314939 | 1.618345 | 4.925059 | 985.0118 | 4.925059 | -0.3266972 | -65.33944 | 0.3266972 | -0.3259177 | -65.18354 | 0.3259177 | -0.3269561 | -65.39123 | 0.3269561 | -0.1204577 | -24.09153 | 0.1204577 | 1.061748 | 212.3497 | 1.061748 | -0.1685061 | -33.70122 | 0.1685061 | 1.118345 | 223.6691 | 1.118345 | 1.035434 | 0.1197098 | 0.4601644 | 0.4946411 | 0.4582154 | 0.1784945 | 0.4608138 | 0.5101012
40 | polymer_composite | Zeng2015_3D_BNNS_Perpendicular | BNNS/Epoxy | 0.0586 |  | 1 | 0.16 | 390 | 2D ceramic nanosheets (BNNS) | 200–500 nm lateral, ~4 nm thickness | High (nanosheets) | 3D network (ice-templated) | Aligned | Perpendicular to ice growth | Laser Flash (LFA 467 NanoFlash) | 25 | Fig. 4a | Zeng et al., Small 2015 (Ice-templated 3D-BNNS) | 3D BNNS network - perpendicular | 6.25 | 2.5e-07 | FALSE | 1e-08 | 0.0064 | 11.58729 | 0.1898399 | 0.1940695 | 0.18924 | 0.5320086 | 12.31684 | 2.057411 | 13.6727 | 1.102087 | 2.002086 | 0.6470857 | 2.035687 | 10.58729 | 1058.729 | 10.58729 | -0.8101601 | -81.01601 | 0.8101601 | -0.8059305 | -80.59305 | 0.8059305 | -0.81076 | -81.076 | 0.81076 | 0.1020872 | 10.20872 | 0.1020872 | 1.002086 | 100.2086 | 1.002086 | -0.3529143 | -35.29143 | 0.3529143 | 1.035687 | 103.5687 | 1.035687 | 1.063982 | 0.04221594 | 0.7216126 | 0.3014827 | 0.7120427 | 0.1890382 | 0.7229871 | 0.308711
40 | polymer_composite | Zeng2015_3D_BNNS_Perpendicular | BNNS/Epoxy | 0.0929 | 0.0929 | 2.4 | 0.16 | 390 | 2D ceramic nanosheets (BNNS) | 200–500 nm lateral, ~4 nm thickness | High (nanosheets) | 3D network (ice-templated) | Aligned | Perpendicular to ice growth | Laser Flash (LFA 467 NanoFlash) | 25 | Fig. 4a | Zeng et al., Small 2015 (Ice-templated 3D-BNNS) | 3D BNNS network - perpendicular | 15 | 2.5e-07 | FALSE | 1e-08 | 0.0064 | 18.27626 | 0.2090922 | 0.2216893 | 0.2080688 | 0.5320086 | 12.31684 | 2.057411 | 13.6727 | 2.4 | 2.4 | 2.4 | 2.4 | 15.87626 | 661.5107 | 15.87626 | -2.190908 | -91.28782 | 2.190908 | -2.178311 | -90.76294 | 2.178311 | -2.191931 | -91.33047 | 2.191931 | 6.073098e-11 | 2.530457e-09 | 6.073098e-11 | 4.440892e-16 | 1.850372e-14 | 4.440892e-16 | 2.489653e-11 | 1.037355e-09 | 2.489653e-11 | 4.440892e-16 | 1.850372e-14 | 4.440892e-16 | 0.881676 | 1.09896e-11 | 1.059873 | 0 | 1.034466 | 4.505063e-12 | 1.062004 | 0
41 | polymer_composite | Gu2010_PS_SiCp | SiC/Polystyrene | 0 |  | 0.18 | 0.18 | 120 | Ceramic particles (SiCp) | Not specified | Low | Random | Random | Isotropic | Hot Disk | 25 | Fig. 1 | Gu et al., Polymer-Plastics Tech Eng 2010 (PS/SiC) | β-SiC particles | 1 | 5e-07 | TRUE | 1e-08 | 0.0036 | 0.18 | 0.18 | 0.18 | 0.18 | 0.2164316 | 1.915503 | 0.7227323 | 1.959601 | 0.18 | 0.18 | 0.18 | 0.18 | 0 | 0 | 0 | 0 | 0 | 0 | 0 | 0 | 0 | 0 | 0 | 0 | 0 | 0 | 0 | 0 | 0 | 0 | 0 | 0 | 0 | 0 | 0 | 0 | 0 | 0 | 0 | 0 | 0 | 0 | 0 | 0
41 | polymer_composite | Gu2010_PS_SiCp | SiC/Polystyrene | 0.1 |  | 0.25 | 0.18 | 120 | Ceramic particles (SiCp) | Not specified | Low | Random | Random | Isotropic | Hot Disk | 25 | Fig. 1 | Gu et al., Polymer-Plastics Tech Eng 2010 (PS/SiC) | β-SiC particles | 1.388889 | 5e-07 | TRUE | 1e-08 | 0.0036 | 6.180983 | 0.239701 | 0.2565107 | 0.238992 | 0.2164316 | 1.915503 | 0.7227323 | 1.959601 | 0.181438 | 0.4105703 | 0.205341 | 0.4160108 | 5.930983 | 2372.393 | 5.930983 | -0.01029895 | -4.119581 | 0.01029895 | 0.006510676 | 2.604271 | 0.006510676 | -0.011008 | -4.403202 | 0.011008 | -0.06856202 | -27.42481 | 0.06856202 | 0.1605703 | 64.22811 | 0.1605703 | -0.04465904 | -17.86362 | 0.04465904 | 0.1660108 | 66.40434 | 0.1660108 | 1.393118 | 0.1392118 | 0.01827008 | 0.2154475 | 0.01116544 | 0.08546442 | 0.01955665 | 0.2211646
41 | polymer_composite | Gu2010_PS_SiCp | SiC/Polystyrene | 0.2 |  | 0.32 | 0.18 | 120 | Ceramic particles (SiCp) | Not specified | Low | Random | Random | Isotropic | Hot Disk | 25 | Fig. 1 | Gu et al., Polymer-Plastics Tech Eng 2010 (PS/SiC) | β-SiC particles | 1.777778 | 5e-07 | TRUE | 1e-08 | 0.0036 | 12.18446 | 0.3142437 | 0.4441134 | 0.3124538 | 0.2164316 | 1.915503 | 0.7227323 | 1.959601 | 0.2153698 | 0.5868376 | 0.2653636 | 0.5927065 | 11.86446 | 3707.643 | 11.86446 | -0.005756255 | -1.79883 | 0.005756255 | 0.1241134 | 38.78544 | 0.1241134 | -0.007546165 | -2.358177 | 0.007546165 | -0.1046302 | -32.69695 | 0.1046302 | 0.2668376 | 83.38676 | 0.2668376 | -0.05463643 | -17.07388 | 0.05463643 | 0.2727065 | 85.22077 | 0.2727065 | 1.580656 | 0.1719652 | 0.007883337 | 0.263368 | 0.1423439 | 0.08130867 | 0.01036412 | 0.2676897
41 | polymer_composite | Gu2010_PS_SiCp | SiC/Polystyrene | 0.3 |  | 0.75 | 0.18 | 120 | Ceramic particles (SiCp) | Not specified | Low | Random | Random | Isotropic | Hot Disk | 25 | Fig. 1 | Gu et al., Polymer-Plastics Tech Eng 2010 (PS/SiC) | β-SiC particles | 4.166667 | 5e-07 | TRUE | 1e-08 | 0.0036 | 18.19149 | 0.4099481 | 1.465998 | 0.4064536 | 0.2164316 | 1.915503 | 0.7227323 | 1.959601 | 0.4102744 | 0.7913277 | 0.4113127 | 0.7957573 | 17.44149 | 2325.532 | 17.44149 | -0.3400519 | -45.34025 | 0.3400519 | 0.7159975 | 95.46633 | 0.7159975 | -0.3435464 | -45.80619 | 0.3435464 | -0.3397256 | -45.29674 | 0.3397256 | 0.04132768 | 5.510357 | 0.04132768 | -0.3386873 | -45.15831 | 0.3386873 | 0.04575728 | 6.10097 | 0.04575728 | 1.384807 | 0.2619868 | 0.2623324 | 0.02329509 | 0.291072 | 0.2608891 | 0.2660503 | 0.02571936
41 | polymer_composite | Gu2010_PS_SiCp | SiC/Polystyrene | 0.4 | 0.4 | 1.05 | 0.18 | 120 | Ceramic particles (SiCp) | Not specified | Low | Random | Random | Isotropic | Hot Disk | 25 | Fig. 1 | Gu et al., Polymer-Plastics Tech Eng 2010 (PS/SiC) | β-SiC particles | 5.833333 | 5e-07 | TRUE | 1e-08 | 0.0036 | 24.20385 | 0.5373161 | 12.90865 | 0.5310035 | 0.2164316 | 1.915503 | 0.7227323 | 1.959601 | 1.05 | 1.05 | 1.05 | 1.05 | 23.15385 | 2205.129 | 23.15385 | -0.5126839 | -48.82704 | 0.5126839 | 11.85865 | 1129.395 | 11.85865 | -0.5189965 | -49.42824 | 0.5189965 | -4.267919e-12 | -4.064685e-10 | 4.267919e-12 | -2.220446e-16 | -2.114711e-14 | 2.220446e-16 | -4.230616e-12 | -4.029158e-10 | 4.230616e-12 | -4.440892e-16 | -4.229421e-14 | 4.440892e-16 | 1.362695 | 1.765362e-12 | 0.2909594 | 0 | 1.089691 | 1.750024e-12 | 0.2960919 | 0
42 | polymer_composite | Gu2010_PS_SiCw | SiC/Polystyrene | 0 |  | 0.18 | 0.18 | 120 | Ceramic whiskers (SiCw) | Not specified | High | Random | Random | Isotropic | Hot Disk | 25 | Fig. 1 | Gu et al., Polymer-Plastics Tech Eng 2010 (PS/SiC) | β-SiC whiskers | 1 | 5e-07 | TRUE | 1e-08 | 0.0036 | 0.18 | 0.18 | 0.18 | 0.18 | 0.223793 | 2.144445 | 0.7370718 | 2.199867 | 0.18 | 0.18 | 0.18 | 0.18 | 0 | 0 | 0 | 0 | 0 | 0 | 0 | 0 | 0 | 0 | 0 | 0 | 0 | 0 | 0 | 0 | 0 | 0 | 0 | 0 | 0 | 0 | 0 | 0 | 0 | 0 | 0 | 0 | 0 | 0 | 0 | 0
42 | polymer_composite | Gu2010_PS_SiCw | SiC/Polystyrene | 0.1 |  | 0.27 | 0.18 | 120 | Ceramic whiskers (SiCw) | Not specified | High | Random | Random | Isotropic | Hot Disk | 25 | Fig. 1 | Gu et al., Polymer-Plastics Tech Eng 2010 (PS/SiC) | β-SiC whiskers | 1.5 | 5e-07 | TRUE | 1e-08 | 0.0036 | 6.180983 | 0.239701 | 0.2565107 | 0.238992 | 0.223793 | 2.144445 | 0.7370718 | 2.199867 | 0.1820405 | 0.4584217 | 0.2072053 | 0.4654096 | 5.910983 | 2189.253 | 5.910983 | -0.03029895 | -11.22183 | 0.03029895 | -0.01348932 | -4.996046 | 0.01348932 | -0.031008 | -11.48445 | 0.031008 | -0.08795951 | -32.5776 | 0.08795951 | 0.1884217 | 69.78582 | 0.1884217 | -0.06279473 | -23.25731 | 0.06279473 | 0.1954096 | 72.37392 | 0.1954096 | 1.359694 | 0.1711958 | 0.05169383 | 0.2299014 | 0.02225832 | 0.114963 | 0.05298041 | 0.2364716
42 | polymer_composite | Gu2010_PS_SiCw | SiC/Polystyrene | 0.2 |  | 0.35 | 0.18 | 120 | Ceramic whiskers (SiCw) | Not specified | High | Random | Random | Isotropic | Hot Disk | 25 | Fig. 1 | Gu et al., Polymer-Plastics Tech Eng 2010 (PS/SiC) | β-SiC whiskers | 1.944444 | 5e-07 | TRUE | 1e-08 | 0.0036 | 12.18446 | 0.3142437 | 0.4441134 | 0.3124538 | 0.223793 | 2.144445 | 0.7370718 | 2.199867 | 0.2251713 | 0.6588778 | 0.2710421 | 0.6663196 | 11.83446 | 3381.274 | 11.83446 | -0.03575626 | -10.21607 | 0.03575626 | 0.0941134 | 26.88954 | 0.0941134 | -0.03754617 | -10.72748 | 0.03754617 | -0.1248287 | -35.66535 | 0.1248287 | 0.3088778 | 88.25081 | 0.3088778 | -0.07895794 | -22.55941 | 0.07895794 | 0.3163196 | 90.37704 | 0.3163196 | 1.541738 | 0.191555 | 0.0468014 | 0.2747368 | 0.1034258 | 0.1110314 | 0.04928218 | 0.2796146
42 | polymer_composite | Gu2010_PS_SiCw | SiC/Polystyrene | 0.3 |  | 0.85 | 0.18 | 120 | Ceramic whiskers (SiCw) | Not specified | High | Random | Random | Isotropic | Hot Disk | 25 | Fig. 1 | Gu et al., Polymer-Plastics Tech Eng 2010 (PS/SiC) | β-SiC whiskers | 4.722222 | 5e-07 | TRUE | 1e-08 | 0.0036 | 18.19149 | 0.4099481 | 1.465998 | 0.4064536 | 0.223793 | 2.144445 | 0.7370718 | 2.199867 | 0.4565119 | 0.8895059 | 0.4293158 | 0.8950887 | 17.34149 | 2040.175 | 17.34149 | -0.4400519 | -51.77081 | 0.4400519 | 0.6159975 | 72.4703 | 0.6159975 | -0.4435464 | -52.18193 | 0.4435464 | -0.3934881 | -46.29272 | 0.3934881 | 0.0395059 | 4.647753 | 0.0395059 | -0.4206842 | -49.49226 | 0.4206842 | 0.04508872 | 5.304556 | 0.04508872 | 1.330449 | 0.2699668 | 0.31669 | 0.01972991 | 0.2367143 | 0.2966421 | 0.320408 | 0.02244716
42 | polymer_composite | Gu2010_PS_SiCw | SiC/Polystyrene | 0.4 | 0.4 | 1.18 | 0.18 | 120 | Ceramic whiskers (SiCw) | Not specified | High | Random | Random | Isotropic | Hot Disk | 25 | Fig. 1 | Gu et al., Polymer-Plastics Tech Eng 2010 (PS/SiC) | β-SiC whiskers | 6.555556 | 5e-07 | TRUE | 1e-08 | 0.0036 | 24.20385 | 0.5373161 | 12.90865 | 0.5310035 | 0.223793 | 2.144445 | 0.7370718 | 2.199867 | 1.18 | 1.18 | 1.18 | 1.18 | 23.02385 | 1951.174 | 23.02385 | -0.6426839 | -54.46474 | 0.6426839 | 11.72865 | 993.9533 | 11.72865 | -0.6489965 | -54.9997 | 0.6489965 | 1.300893e-11 | 1.102451e-09 | 1.300893e-11 | -2.220446e-16 | -1.881734e-14 | 2.220446e-16 | 8.887335e-12 | 7.53164e-10 | 8.887335e-12 | 2.220446e-16 | 1.881734e-14 | 2.220446e-16 | 1.312002 | 4.787962e-12 | 0.3416522 | 0 | 1.038999 | 3.27087e-12 | 0.3467846 | 0
43 | polymer_composite | Wu2014_UPE_Al2O3_noTT_25C | Al2O3/Unsaturated polyester (UPE) | 0 |  | 0.496 | 0.496 | 36 | Ceramic particles (Al2O3) | Not specified (micron Al2O3) | Low | Random | Random | Isotropic | Transient plane source / thermal constants analyzer (as reported) | 25 | Fig. 14 (25°C) | Wu et al., J Appl Polym Sci 2014 (UPE/Al2O3) | Converted from phr to vol%. No thermal treatment. Converted from phr to vol% using rho_f=3.95 g/cm3 (Al2O3), rho_m=1.20 g/cm3 (UPE). Assumes phr per 100 g final resin (incl. hardener). | 1 | 5e-07 | TRUE | 1e-08 | 0.00992 | 0.496 | 0.496 | 0.496 | 0.496 | 0.5249635 | 1.621513 | 1.091317 | 1.670017 | 0.496 | 0.496 | 0.496 | 0.496 | 0 | 0 | 0 | 0 | 0 | 0 | 0 | 0 | 0 | 0 | 0 | 0 | 0 | 0 | 0 | 0 | 0 | 0 | 0 | 0 | 0 | 0 | 0 | 0 | 0 | 0 | 0 | 0 | 0 | 0 | 0 | 0
43 | polymer_composite | Wu2014_UPE_Al2O3_noTT_25C | Al2O3/Unsaturated polyester (UPE) | 0.05728 |  | 0.675 | 0.496 | 36 | Ceramic particles (Al2O3) | Not specified (micron Al2O3) | Low | Random | Random | Isotropic | Transient plane source / thermal constants analyzer (as reported) | 25 | Fig. 14 (25°C) | Wu et al., J Appl Polym Sci 2014 (UPE/Al2O3) | Converted from phr to vol%. No thermal treatment. Converted from phr to vol% using rho_f=3.95 g/cm3 (Al2O3), rho_m=1.20 g/cm3 (UPE). Assumes phr per 100 g final resin (incl. hardener). | 1.360887 | 5e-07 | TRUE | 1e-08 | 0.00992 | 1.527683 | 0.582563 | 0.593347 | 0.5799285 | 0.5249635 | 1.621513 | 1.091317 | 1.670017 | 0.5735073 | 0.7890132 | 0.6263031 | 0.7968452 | 0.8526831 | 126.3234 | 0.8526831 | -0.09243695 | -13.69436 | 0.09243695 | -0.08165296 | -12.09673 | 0.08165296 | -0.09507152 | -14.08467 | 0.09507152 | -0.1014927 | -15.03596 | 0.1014927 | 0.1140132 | 16.89084 | 0.1140132 | -0.04869689 | -7.214355 | 0.04869689 | 0.1218452 | 18.05114 | 0.1218452 | 0.3547295 | 0.07076485 | 0.06396084 | 0.06778049 | 0.05599499 | 0.03251921 | 0.06592934 | 0.07207018
43 | polymer_composite | Wu2014_UPE_Al2O3_noTT_25C | Al2O3/Unsaturated polyester (UPE) | 0.10835 |  | 0.8 | 0.496 | 36 | Ceramic particles (Al2O3) | Not specified (micron Al2O3) | Low | Random | Random | Isotropic | Transient plane source / thermal constants analyzer (as reported) | 25 | Fig. 14 (25°C) | Wu et al., J Appl Polym Sci 2014 (UPE/Al2O3) | Converted from phr to vol%. No thermal treatment. Converted from phr to vol% using rho_f=3.95 g/cm3 (Al2O3), rho_m=1.20 g/cm3 (UPE). Assumes phr per 100 g final resin (incl. hardener). | 1.612903 | 5e-07 | TRUE | 1e-08 | 0.00992 | 2.4491 | 0.6686988 | 0.7170637 | 0.6631643 | 0.5249635 | 1.621513 | 1.091317 | 1.670017 | 0.7570519 | 0.9755977 | 0.7871904 | 0.9823617 | 1.6491 | 206.1375 | 1.6491 | -0.1313012 | -16.41265 | 0.1313012 | -0.08293627 | -10.36703 | 0.08293627 | -0.1368357 | -17.10446 | 0.1368357 | -0.04294807 | -5.368509 | 0.04294807 | 0.1755977 | 21.94971 | 0.1755977 | -0.0128096 | -1.6012 | 0.0128096 | 0.1823617 | 22.79521 | 0.1823617 | 0.4859166 | 0.02396432 | 0.07785946 | 0.08618078 | 0.04753223 | 0.0070102 | 0.08146884 | 0.08918143
43 | polymer_composite | Wu2014_UPE_Al2O3_noTT_25C | Al2O3/Unsaturated polyester (UPE) | 0.15418 |  | 1.1 | 0.496 | 36 | Ceramic particles (Al2O3) | Not specified (micron Al2O3) | Low | Random | Random | Isotropic | Transient plane source / thermal constants analyzer (as reported) | 25 | Fig. 14 (25°C) | Wu et al., J Appl Polym Sci 2014 (UPE/Al2O3) | Converted from phr to vol%. No thermal treatment. Converted from phr to vol% using rho_f=3.95 g/cm3 (Al2O3), rho_m=1.20 g/cm3 (UPE). Assumes phr per 100 g final resin (incl. hardener). | 2.217742 | 5e-07 | TRUE | 1e-08 | 0.00992 | 3.277475 | 0.754434 | 0.8778073 | 0.7457388 | 0.5249635 | 1.621513 | 1.091317 | 1.670017 | 1.007257 | 1.142815 | 1.002575 | 1.146779 | 2.177475 | 197.9523 | 2.177475 | -0.345566 | -31.41509 | 0.345566 | -0.2221927 | -20.19934 | 0.2221927 | -0.3542612 | -32.20556 | 0.3542612 | -0.09274282 | -8.431165 | 0.09274282 | 0.04281514 | 3.892285 | 0.04281514 | -0.09742545 | -8.856859 | 0.09742545 | 0.04677922 | 4.252656 | 0.04677922 | 0.4741468 | 0.03825231 | 0.1637714 | 0.0165833 | 0.0979935 | 0.04027601 | 0.1688059 | 0.01808713
43 | polymer_composite | Wu2014_UPE_Al2O3_noTT_25C | Al2O3/Unsaturated polyester (UPE) | 0.19552 | 0.19552 | 1.3 | 0.496 | 36 | Ceramic particles (Al2O3) | Not specified (micron Al2O3) | Low | Random | Random | Isotropic | Transient plane source / thermal constants analyzer (as reported) | 25 | Fig. 14 (25°C) | Wu et al., J Appl Polym Sci 2014 (UPE/Al2O3) | Converted from phr to vol%. No thermal treatment. Converted from phr to vol% using rho_f=3.95 g/cm3 (Al2O3), rho_m=1.20 g/cm3 (UPE). Assumes phr per 100 g final resin (incl. hardener). | 2.620968 | 5e-07 | TRUE | 1e-08 | 0.00992 | 4.026116 | 0.8397346 | 1.09111 | 0.8276244 | 0.5249635 | 1.621513 | 1.091317 | 1.670017 | 1.3 | 1.3 | 1.3 | 1.3 | 2.726116 | 209.7012 | 2.726116 | -0.4602654 | -35.40503 | 0.4602654 | -0.2088904 | -16.0685 | 0.2088904 | -0.4723756 | -36.33658 | 0.4723756 | -2.582157e-12 | -1.986274e-10 | 2.582157e-12 | 0 | 0 | 0 | 6.357137e-13 | 4.890105e-11 | 6.357137e-13 | 0 | 0 | 0 | 0.4909429 | 8.625461e-13 | 0.1898013 | 0 | 0.076075 | 2.124551e-13 | 0.1961101 | 0
43 | polymer_composite | Wu2014_UPE_Al2O3_noTT_25C | Al2O3/Unsaturated polyester (UPE) | 0.23301 |  | 1.554 | 0.496 | 36 | Ceramic particles (Al2O3) | Not specified (micron Al2O3) | Low | Random | Random | Isotropic | Transient plane source / thermal constants analyzer (as reported) | 25 | Fig. 14 (25°C) | Wu et al., J Appl Polym Sci 2014 (UPE/Al2O3) | Converted from phr to vol%. No thermal treatment. Converted from phr to vol% using rho_f=3.95 g/cm3 (Al2O3), rho_m=1.20 g/cm3 (UPE). Assumes phr per 100 g final resin (incl. hardener). | 3.133065 | 5e-07 | TRUE | 1e-08 | 0.00992 | 4.706388 | 0.9246297 | 1.379077 | 0.9088545 | 0.5249635 | 1.621513 | 1.091317 | 1.670017 | 1.619291 | 1.450799 | 1.716139 | 1.445892 | 3.152388 | 202.8563 | 3.152388 | -0.6293703 | -40.50002 | 0.6293703 | -0.1749232 | -11.25632 | 0.1749232 | -0.6451455 | -41.51516 | 0.6451455 | 0.06529068 | 4.201459 | 0.06529068 | -0.1032006 | -6.640967 | 0.1032006 | 0.1621385 | 10.43362 | 0.1621385 | -0.108108 | -6.956759 | 0.108108 | 0.4812367 | 0.0178738 | 0.2254832 | 0.02984365 | 0.05186257 | 0.04310132 | 0.2329567 | 0.03131517
44 | polymer_composite | Wu2014_UPE_Al2O3_TT_25C | Al2O3/Unsaturated polyester (UPE) | 0.05728 |  | 0.723 | 0.496 | 36 | Ceramic particles (Al2O3) | Not specified (micron Al2O3) | Low | Random | Random | Isotropic | Transient plane source / thermal constants analyzer (as reported) | 25 | Fig. 16 (25°C) | Wu et al., J Appl Polym Sci 2014 (UPE/Al2O3) | Converted from phr to vol%. Thermal treatment. Converted from phr to vol% using rho_f=3.95 g/cm3 (Al2O3), rho_m=1.20 g/cm3 (UPE). Assumes phr per 100 g final resin (incl. hardener). | 1.457661 | 5e-07 | TRUE | 1e-08 | 0.00992 | 1.527683 | 0.582563 | 0.593347 | 0.5799285 | 0.5555072 | 1.815751 | 1.14459 | 1.87679 | 0.6005767 | 0.8649387 | 0.6481657 | 0.8752322 | 0.8046831 | 111.2978 | 0.8046831 | -0.140437 | -19.4242 | 0.140437 | -0.129653 | -17.93264 | 0.129653 | -0.1430715 | -19.78859 | 0.1430715 | -0.1224233 | -16.93268 | 0.1224233 | 0.1419387 | 19.6319 | 0.1419387 | -0.07483433 | -10.35053 | 0.07483433 | 0.1522322 | 21.05563 | 0.1522322 | 0.324895 | 0.08056982 | 0.09379536 | 0.07784702 | 0.08582952 | 0.04745227 | 0.09576386 | 0.082985
44 | polymer_composite | Wu2014_UPE_Al2O3_TT_25C | Al2O3/Unsaturated polyester (UPE) | 0.10835 |  | 1 | 0.496 | 36 | Ceramic particles (Al2O3) | Not specified (micron Al2O3) | Low | Random | Random | Isotropic | Transient plane source / thermal constants analyzer (as reported) | 25 | Fig. 16 (25°C) | Wu et al., J Appl Polym Sci 2014 (UPE/Al2O3) | Converted from phr to vol%. Thermal treatment. Converted from phr to vol% using rho_f=3.95 g/cm3 (Al2O3), rho_m=1.20 g/cm3 (UPE). Assumes phr per 100 g final resin (incl. hardener). | 2.016129 | 5e-07 | TRUE | 1e-08 | 0.00992 | 2.4491 | 0.6686988 | 0.7170637 | 0.6631643 | 0.5555072 | 1.815751 | 1.14459 | 1.87679 | 0.8254878 | 1.081109 | 0.8345461 | 1.08981 | 1.4491 | 144.91 | 1.4491 | -0.3313012 | -33.13012 | 0.3313012 | -0.2829363 | -28.29363 | 0.2829363 | -0.3368357 | -33.68357 | 0.3368357 | -0.1745122 | -17.45122 | 0.1745122 | 0.08110911 | 8.110911 | 0.08110911 | -0.1654539 | -16.54539 | 0.1654539 | 0.08981029 | 8.981029 | 0.08981029 | 0.3890066 | 0.08328932 | 0.1747695 | 0.03386953 | 0.1444422 | 0.07854966 | 0.1783788 | 0.0373509
44 | polymer_composite | Wu2014_UPE_Al2O3_TT_25C | Al2O3/Unsaturated polyester (UPE) | 0.15418 |  | 1.25 | 0.496 | 36 | Ceramic particles (Al2O3) | Not specified (micron Al2O3) | Low | Random | Random | Isotropic | Transient plane source / thermal constants analyzer (as reported) | 25 | Fig. 16 (25°C) | Wu et al., J Appl Polym Sci 2014 (UPE/Al2O3) | Converted from phr to vol%. Thermal treatment. Converted from phr to vol% using rho_f=3.95 g/cm3 (Al2O3), rho_m=1.20 g/cm3 (UPE). Assumes phr per 100 g final resin (incl. hardener). | 2.520161 | 5e-07 | TRUE | 1e-08 | 0.00992 | 3.277475 | 0.754434 | 0.8778073 | 0.7457388 | 0.5555072 | 1.815751 | 1.14459 | 1.87679 | 1.117901 | 1.272005 | 1.089446 | 1.27705 | 2.027475 | 162.198 | 2.027475 | -0.495566 | -39.64528 | 0.495566 | -0.3721927 | -29.77542 | 0.3721927 | -0.5042612 | -40.34089 | 0.5042612 | -0.1320987 | -10.5679 | 0.1320987 | 0.02200469 | 1.760375 | 0.02200469 | -0.1605538 | -12.8443 | 0.1605538 | 0.0270502 | 2.164016 | 0.0270502 | 0.4186294 | 0.04850657 | 0.2192887 | 0.007578699 | 0.1535108 | 0.05970421 | 0.2243232 | 0.009297956
44 | polymer_composite | Wu2014_UPE_Al2O3_TT_25C | Al2O3/Unsaturated polyester (UPE) | 0.19552 | 0.19552 | 1.45 | 0.496 | 36 | Ceramic particles (Al2O3) | Not specified (micron Al2O3) | Low | Random | Random | Isotropic | Transient plane source / thermal constants analyzer (as reported) | 25 | Fig. 16 (25°C) | Wu et al., J Appl Polym Sci 2014 (UPE/Al2O3) | Converted from phr to vol%. Thermal treatment. Converted from phr to vol% using rho_f=3.95 g/cm3 (Al2O3), rho_m=1.20 g/cm3 (UPE). Assumes phr per 100 g final resin (incl. hardener). | 2.923387 | 5e-07 | TRUE | 1e-08 | 0.00992 | 4.026116 | 0.8397346 | 1.09111 | 0.8276244 | 0.5555072 | 1.815751 | 1.14459 | 1.87679 | 1.45 | 1.45 | 1.45 | 1.45 | 2.576116 | 177.6631646 | 2.576116 | -0.6102654 | -42.08727 | 0.6102654 | -0.3588904 | -24.75107 | 0.3588904 | -0.6223756 | -42.92245 | 0.6223756 | 6.911582e-12 | 4.766609e-10 | 6.911582e-12 | 0 | 0 | 0 | 2.870815e-12 | 1.979872e-10 | 2.870815e-12 | 0 | 0 | 0 | 0.4435183 | 2.070233e-12 | 0.237226 | 0 | 0.1234996 | 8.599232e-13 | 0.2435347 | 0
44 | polymer_composite | Wu2014_UPE_Al2O3_TT_25C | Al2O3/Unsaturated polyester (UPE) | 0.23301 |  | 1.92 | 0.496 | 36 | Ceramic particles (Al2O3) | Not specified (micron Al2O3) | Low | Random | Random | Isotropic | Transient plane source / thermal constants analyzer (as reported) | 25 | Fig. 16 (25°C) | Wu et al., J Appl Polym Sci 2014 (UPE/Al2O3) | Converted from phr to vol%. Thermal treatment. Converted from phr to vol% using rho_f=3.95 g/cm3 (Al2O3), rho_m=1.20 g/cm3 (UPE). Assumes phr per 100 g final resin (incl. hardener). | 3.870968 | 5e-07 | TRUE | 1e-08 | 0.00992 | 4.706388 | 0.9246297 | 1.379077 | 0.9088545 | 0.5555072 | 1.815751 | 1.14459 | 1.87679 | 1.804641 | 1.619848 | 1.962212 | 1.613674 | 2.786388 | 145.1244 | 2.786388 | -0.9953703 | -51.8422 | 0.9953703 | -0.5409232 | -28.17308 | 0.5409232 | -1.011146 | -52.66383 | 1.011146 | -0.1153594 | -6.008302 | 0.1153594 | -0.3001521 | -15.63292 | 0.3001521 | 0.04221182 | 2.198532 | 0.04221182 | -0.3063259 | -15.95447 | 0.3063259 | 0.3893865 | 0.02691051 | 0.3173334 | 0.07382698 | 0.1437128 | 0.009444658 | 0.3248069 | 0.07548539
45 | nanofluid | LiPeterson2006_Al2O3_Water_27.5C | Al2O3 / Water (nanofluid) | 0 |  | 0.615 | 0.615 | 35 | Nanoparticles in liquid (nanofluid) | Al2O3 nanoparticles, APS 36 nm |  | Well dispersed (ultrasonic bath) | Random | Isotropic | Steady-state cut-bar apparatus (vacuum) | 27.5 | Fig. 4 | Li & Peterson, J Appl Phys 99, 084314 (2006) | Values approximated from plotted experimental markers (digitized visually). Stored keff computed from (keff/kf)*kf with kf≈0.615 W/mK. | 1 | 1.8e-08 | FALSE | 1e-08 | 0.3416667 | 0.615 | 0.615 | 0.615 | 0.615 | 0.5144889 | 0.8775921 | 0.8588281 | 1.238536 | 0.615 | 0.615 | 0.615 | 0.615 | 0 | 0 | 0 | 0 | 0 | 0 | 0 | 0 | 0 | 0 | 0 | 0 | 0 | 0 | 0 | 0 | 0 | 0 | 0 | 0 | 0 | 0 | 0 | 0 | 0 | 0 | 0 | 0 | 0 | 0 | 0 | 0
45 | nanofluid | LiPeterson2006_Al2O3_Water_27.5C | Al2O3 / Water (nanofluid) | 0.02 |  | 0.6642 | 0.615 | 35 | Nanoparticles in liquid (nanofluid) | Al2O3 nanoparticles, APS 36 nm |  | Well dispersed (ultrasonic bath) | Random | Isotropic | Steady-state cut-bar apparatus (vacuum) | 27.5 | Fig. 4 | Li & Peterson, J Appl Phys 99, 084314 (2006) | Values approximated from plotted experimental markers (digitized visually). Stored keff computed from (keff/kf)*kf with kf≈0.615 W/mK. | 1.08 | 1.8e-08 | FALSE | 1e-08 | 0.3416667 | 0.965013 | 0.6506985 | 0.6520552 | 0.6288621 | 0.5144889 | 0.8775921 | 0.8588281 | 1.238536 | 0.6237229 | 0.635519 | 0.6339577 | 0.6446981 | 0.300813 | 45.28953 | 0.300813 | -0.01350151 | -2.032747 | 0.01350151 | -0.01214483 | -1.82849 | 0.01214483 | -0.03533786 | -5.320364 | 0.03533786 | -0.04047713 | -6.094118 | 0.04047713 | -0.02868103 | -4.318132 | 0.02868103 | -0.03024229 | -4.553191 | 0.03024229 | -0.01950195 | -2.936156 | 0.01950195 | 0.1622343 | 0.0273072 | 0.008919071 | 0.01917036 | 0.008014528 | 0.02023859 | 0.02374342 | 0.01294251
45 | nanofluid | LiPeterson2006_Al2O3_Water_27.5C | Al2O3 / Water (nanofluid) | 0.04 |  | 0.6765 | 0.615 | 35 | Nanoparticles in liquid (nanofluid) | Al2O3 nanoparticles, APS 36 nm |  | Well dispersed (ultrasonic bath) | Random | Isotropic | Steady-state cut-bar apparatus (vacuum) | 27.5 | Fig. 4 | Li & Peterson, J Appl Phys 99, 084314 (2006) | Values approximated from plotted experimental markers (digitized visually). Stored keff computed from (keff/kf)*kf with kf≈0.615 W/mK. | 1.1 | 1.8e-08 | FALSE | 1e-08 | 0.3416667 | 1.315278 | 0.6878057 | 0.6936586 | 0.6429342 | 0.5144889 | 0.8775921 | 0.8588281 | 1.238536 | 0.6485564 | 0.6608167 | 0.6591162 | 0.6676086 | 0.6387782 | 94.42397 | 0.6387782 | 0.01130568 | 1.671202 | 0.01130568 | 0.01715856 | 2.536372 | 0.01715856 | -0.03356584 | -4.961691 | 0.03356584 | -0.02794364 | -4.130619 | 0.02794364 | -0.01568335 | -2.318307 | 0.01568335 | -0.01738382 | -2.569671 | 0.01738382 | -0.008891447 | -1.314331 | 0.008891447 | 0.2887498 | 0.01832008 | 0.00719796 | 0.01018682 | 0.01087795 | 0.01130583 | 0.0221013 | 0.005745909
45 | nanofluid | LiPeterson2006_Al2O3_Water_27.5C | Al2O3 / Water (nanofluid) | 0.06 | 0.06 | 0.6888 | 0.615 | 35 | Nanoparticles in liquid (nanofluid) | Al2O3 nanoparticles, APS 36 nm |  | Well dispersed (ultrasonic bath) | Random | Isotropic | Steady-state cut-bar apparatus (vacuum) | 27.5 | Fig. 4 | Li & Peterson, J Appl Phys 99, 084314 (2006) | Values approximated from plotted experimental markers (digitized visually). Stored keff computed from (keff/kf)*kf with kf≈0.615 W/mK. | 1.12 | 1.8e-08 | FALSE | 1e-08 | 0.3416667 | 1.665811 | 0.7264066 | 0.7406575 | 0.6572209 | 0.5144889 | 0.8775921 | 0.8588281 | 1.238536 | 0.6888 | 0.6888 | 0.6888 | 0.6888 | 0.9770112 | 141.8425 | 0.9770112 | 0.03760664 | 5.459733 | 0.03760664 | 0.05185752 | 7.528676 | 0.05185752 | -0.03157913 | -4.584659 | 0.03157913 | 7.268852e-12 | 1.055292e-09 | 7.268852e-12 | 0 | 0 | 0 | -6.180612e-13 | -8.973013e-11 | 6.180612e-13 | 0 | 0 | 0 | 0.3835326 | 4.583084e-12 | 0.02308667 | 0 | 0.0315243 | 3.896883e-13 | 0.02038179 | 0
45 | nanofluid | LiPeterson2006_Al2O3_Water_27.5C | Al2O3 / Water (nanofluid) | 0.1 |  | 0.6949 | 0.615 | 35 | Nanoparticles in liquid (nanofluid) | Al2O3 nanoparticles, APS 36 nm |  | Well dispersed (ultrasonic bath) | Random | Isotropic | Steady-state cut-bar apparatus (vacuum) | 27.5 | Fig. 4 | Li & Peterson, J Appl Phys 99, 084314 (2006) | Values approximated from plotted experimental markers (digitized visually). Stored keff computed from (keff/kf)*kf with kf≈0.615 W/mK. | 1.129919 | 1.8e-08 | FALSE | 1e-08 | 0.3416667 | 2.367751 | 0.8084658 | 0.855348 | 0.6864583 | 0.5144889 | 0.8775921 | 0.8588281 | 1.238536 | 0.8142105 | 0.7513922 | 0.7624877 | 0.7287989 | 1.672851 | 240.7326 | 1.672851 | 0.1135658 | 16.34275 | 0.1135658 | 0.160448 | 23.08937 | 0.160448 | -0.008441724 | -1.214811 | 0.008441724 | 0.1193105 | 17.16945 | 0.1193105 | 0.05649224 | 8.129549 | 0.05649224 | 0.06758771 | 9.72625 | 0.06758771 | 0.03389895 | 4.878249 | 0.03389895 | 0.5324137 | 0.06881438 | 0.06573932 | 0.03394439 | 0.09022053 | 0.04031054 | 0.005308167 | 0.02068543
46 | nanofluid | LiPeterson2006_Al2O3_Water_32.5C | Al2O3 / Water (nanofluid) | 0 |  | 0.621 | 0.621 | 35 | Nanoparticles in liquid (nanofluid) | Al2O3 nanoparticles, APS 36 nm |  | Well dispersed (ultrasonic bath) | Random | Isotropic | Steady-state cut-bar apparatus (vacuum) | 32.5 | Fig. 4 | Li & Peterson, J Appl Phys 99, 084314 (2006) | Values approximated from plotted experimental markers (digitized visually). Stored keff computed from (keff/kf)*kf with kf≈0.621 W/mK. | 1 | 1.8e-08 | FALSE | 1e-08 | 0.345 | 0.621 | 0.621 | 0.621 | 0.621 | 0.5627865 | 1.016442 | 0.978931 | 1.541948 | 0.621 | 0.621 | 0.621 | 0.621 | 0 | 0 | 0 | 0 | 0 | 0 | 0 | 0 | 0 | 0 | 0 | 0 | 0 | 0 | 0 | 0 | 0 | 0 | 0 | 0 | 0 | 0 | 0 | 0 | 0 | 0 | 0 | 0 | 0 | 0 | 0 | 0
46 | nanofluid | LiPeterson2006_Al2O3_Water_32.5C | Al2O3 / Water (nanofluid) | 0.02 |  | 0.6955 | 0.621 | 35 | Nanoparticles in liquid (nanofluid) | Al2O3 nanoparticles, APS 36 nm |  | Well dispersed (ultrasonic bath) | Random | Isotropic | Steady-state cut-bar apparatus (vacuum) | 32.5 | Fig. 4 | Li & Peterson, J Appl Phys 99, 084314 (2006) | Values approximated from plotted experimental markers (digitized visually). Stored keff computed from (keff/kf)*kf with kf≈0.621 W/mK. | 1.119968 | 1.8e-08 | FALSE | 1e-08 | 0.345 | 0.971012 | 0.6570282 | 0.6583959 | 0.6348633 | 0.5627865 | 1.016442 | 0.978931 | 1.541948 | 0.6377515 | 0.6594304 | 0.6552162 | 0.6770607 | 0.275512 | 39.61352 | 0.275512 | -0.03847181 | -5.531532 | 0.03847181 | -0.03710409 | -5.33488 | 0.03710409 | -0.06063672 | -8.718436 | 0.06063672 | -0.05774845 | -8.303157 | 0.05774845 | -0.03606961 | -5.18614 | 0.03606961 | -0.0402838 | -5.792064 | 0.0402838 | -0.01843928 | -2.651226 | 0.01843928 | 0.1449275 | 0.03764561 | 0.02471313 | 0.02312817 | 0.02381001 | 0.02591251 | 0.03961693 | 0.01166951
46 | nanofluid | LiPeterson2006_Al2O3_Water_32.5C | Al2O3 / Water (nanofluid) | 0.04 |  | 0.7204 | 0.621 | 35 | Nanoparticles in liquid (nanofluid) | Al2O3 nanoparticles, APS 36 nm |  | Well dispersed (ultrasonic bath) | Random | Isotropic | Steady-state cut-bar apparatus (vacuum) | 32.5 | Fig. 4 | Li & Peterson, J Appl Phys 99, 084314 (2006) | Values approximated from plotted experimental markers (digitized visually). Stored keff computed from (keff/kf)*kf with kf≈0.621 W/mK. | 1.160064 | 1.8e-08 | FALSE | 1e-08 | 0.345 | 1.321279 | 0.6944774 | 0.7003773 | 0.6489344 | 0.5627865 | 1.016442 | 0.978931 | 1.541948 | 0.6784069 | 0.6985682 | 0.6944627 | 0.7104061 | 0.6008786 | 83.40902 | 0.6008786 | -0.02592265 | -3.598369 | 0.02592265 | -0.02002273 | -2.779391 | 0.02002273 | -0.07146557 | -9.920262 | 0.07146557 | -0.04199308 | -5.829134 | 0.04199308 | -0.0218318 | -3.030511 | 0.0218318 | -0.02593726 | -3.600397 | 0.02593726 | -0.009993892 | -1.38727 | 0.009993892 | 0.2634207 | 0.02608344 | 0.01591562 | 0.01336489 | 0.01224166 | 0.01592475 | 0.04537289 | 0.006067017
46 | nanofluid | LiPeterson2006_Al2O3_Water_32.5C | Al2O3 / Water (nanofluid) | 0.06 | 0.06 | 0.739 | 0.621 | 35 | Nanoparticles in liquid (nanofluid) | Al2O3 nanoparticles, APS 36 nm |  | Well dispersed (ultrasonic bath) | Random | Isotropic | Steady-state cut-bar apparatus (vacuum) | 32.5 | Fig. 4 | Li & Peterson, J Appl Phys 99, 084314 (2006) | Values approximated from plotted experimental markers (digitized visually). Stored keff computed from (keff/kf)*kf with kf≈0.621 W/mK. | 1.190016 | 1.8e-08 | FALSE | 1e-08 | 0.345 | 1.671815 | 0.7334332 | 0.747797 | 0.6632182 | 0.5627865 | 1.016442 | 0.978931 | 1.541948 | 0.739 | 0.739 | 0.739 | 0.739 | 0.9328155 | 126.2267 | 0.9328155 | -0.005566769 | -0.7532841 | 0.005566769 | 0.008797017 | 1.190395 | 0.008797017 | -0.07578184 | -10.25465 | 0.07578184 | -2.655542e-12 | -3.593427e-10 | 2.655542e-12 | 0 | 0 | 0 | -1.115219e-12 | -1.509092e-10 | 1.115219e-12 | 0 | 0 | 0 | 0.3545439 | 1.560585e-12 | 0.003283855 | 0 | 0.00513929 | 6.553647e-13 | 0.04698803 | 0
46 | nanofluid | LiPeterson2006_Al2O3_Water_32.5C | Al2O3 / Water (nanofluid) | 0.1 |  | 0.7576 | 0.621 | 35 | Nanoparticles in liquid (nanofluid) | Al2O3 nanoparticles, APS 36 nm |  | Well dispersed (ultrasonic bath) | Random | Isotropic | Steady-state cut-bar apparatus (vacuum) | 32.5 | Fig. 4 | Li & Peterson, J Appl Phys 99, 084314 (2006) | Values approximated from plotted experimental markers (digitized visually). Stored keff computed from (keff/kf)*kf with kf≈0.621 W/mK. | 1.219968 | 1.8e-08 | FALSE | 1e-08 | 0.345 | 2.373771 | 0.8162441 | 0.8634845 | 0.6924429 | 0.5627865 | 1.016442 | 0.978931 | 1.541948 | 0.9135195 | 0.8244629 | 0.8477498 | 0.7895381 | 1.616171 | 213.3278 | 1.616171 | 0.05864412 | 7.740776 | 0.05864412 | 0.1058845 | 13.9763 | 0.1058845 | -0.06515707 | -8.600458 | 0.06515707 | 0.1559195 | 20.58072 | 0.1559195 | 0.06686287 | 8.825616 | 0.06686287 | 0.09014983 | 11.8994 | 0.09014983 | 0.03193811 | 4.215696 | 0.03193811 | 0.4959989 | 0.08127788 | 0.0323801 | 0.03673113 | 0.05681457 | 0.04882774 | 0.03905598 | 0.01793313
47 | nanofluid | LiPeterson2006_Al2O3_Water_34.7C | Al2O3 / Water (nanofluid) | 0 |  | 0.623 | 0.623 | 35 | Nanoparticles in liquid (nanofluid) | Al2O3 nanoparticles, APS 36 nm |  | Well dispersed (ultrasonic bath) | Random | Isotropic | Steady-state cut-bar apparatus (vacuum) | 34.7 | Fig. 4 | Li & Peterson, J Appl Phys 99, 084314 (2006) | Values approximated from plotted experimental markers (digitized visually). Stored keff computed from (keff/kf)*kf with kf≈0.623 W/mK. | 1 | 1.8e-08 | FALSE | 1e-08 | 0.3461111 | 0.623 | 0.623 | 0.623 | 0.623 | 0.5855367 | 1.086615 | 1.036465 | 1.712555 | 0.623 | 0.623 | 0.623 | 0.623 | 0 | 0 | 0 | 0 | 0 | 0 | 0 | 0 | 0 | 0 | 0 | 0 | 0 | 0 | 0 | 0 | 0 | 0 | 0 | 0 | 0 | 0 | 0 | 0 | 0 | 0 | 0 | 0 | 0 | 0 | 0 | 0
47 | nanofluid | LiPeterson2006_Al2O3_Water_34.7C | Al2O3 / Water (nanofluid) | 0.02 |  | 0.7289 | 0.623 | 35 | Nanoparticles in liquid (nanofluid) | Al2O3 nanoparticles, APS 36 nm |  | Well dispersed (ultrasonic bath) | Random | Isotropic | Steady-state cut-bar apparatus (vacuum) | 34.7 | Fig. 4 | Li & Peterson, J Appl Phys 99, 084314 (2006) | Values approximated from plotted experimental markers (digitized visually). Stored keff computed from (keff/kf)*kf with kf≈0.623 W/mK. | 1.169984 | 1.8e-08 | FALSE | 1e-08 | 0.3461111 | 0.9730117 | 0.659138 | 0.6605094 | 0.6368633 | 0.5855367 | 1.086615 | 1.036465 | 1.712555 | 0.6449457 | 0.6727135 | 0.6664149 | 0.6958043 | 0.2441117 | 33.49043 | 0.2441117 | -0.06976198 | -9.570858 | 0.06976198 | -0.06839059 | -9.382713 | 0.06839059 | -0.09203667 | -12.62679 | 0.09203667 | -0.08395429 | -11.51794 | 0.08395429 | -0.05618654 | -7.708402 | 0.05618654 | -0.06248514 | -8.572526 | 0.06248514 | -0.03309571 | -4.540501 | 0.03309571 | 0.1254501 | 0.05314479 | 0.04369159 | 0.03483783 | 0.04278894 | 0.03892328 | 0.05862171 | 0.02018085
47 | nanofluid | LiPeterson2006_Al2O3_Water_34.7C | Al2O3 / Water (nanofluid) | 0.04 |  | 0.7476 | 0.623 | 35 | Nanoparticles in liquid (nanofluid) | Al2O3 nanoparticles, APS 36 nm |  | Well dispersed (ultrasonic bath) | Random | Isotropic | Steady-state cut-bar apparatus (vacuum) | 34.7 | Fig. 4 | Li & Peterson, J Appl Phys 99, 084314 (2006) | Values approximated from plotted experimental markers (digitized visually). Stored keff computed from (keff/kf)*kf with kf≈0.623 W/mK. | 1.2 | 1.8e-08 | FALSE | 1e-08 | 0.3461111 | 1.323279 | 0.6967011 | 0.7026166 | 0.6509339 | 0.5855367 | 1.086615 | 1.036465 | 1.712555 | 0.6946936 | 0.7193702 | 0.7134891 | 0.7342907 | 0.5756787 | 77.00357 | 0.5756787 | -0.05089892 | -6.808309 | 0.05089892 | -0.04498336 | -6.017036 | 0.04498336 | -0.09666614 | -12.9302 | 0.09666614 | -0.05290638 | -7.07683 | 0.05290638 | -0.02822976 | -3.776052 | 0.02822976 | -0.03411092 | -4.562723 | 0.03411092 | -0.01330934 | -1.780276 | 0.01330934 | 0.247982 | 0.03187598 | 0.03062281 | 0.01671683 | 0.02695086 | 0.02028196 | 0.06013243 | 0.00780129
47 | nanofluid | LiPeterson2006_Al2O3_Water_34.7C | Al2O3 / Water (nanofluid) | 0.06 | 0.06 | 0.7663 | 0.623 | 35 | Nanoparticles in liquid (nanofluid) | Al2O3 nanoparticles, APS 36 nm |  | Well dispersed (ultrasonic bath) | Random | Isotropic | Steady-state cut-bar apparatus (vacuum) | 34.7 | Fig. 4 | Li & Peterson, J Appl Phys 99, 084314 (2006) | Values approximated from plotted experimental markers (digitized visually). Stored keff computed from (keff/kf)*kf with kf≈0.623 W/mK. | 1.230016 | 1.8e-08 | FALSE | 1e-08 | 0.3461111 | 1.673817 | 0.7357752 | 0.7501765 | 0.6652163 | 0.5855367 | 1.086615 | 1.036465 | 1.712555 | 0.7663 | 0.7663 | 0.7663 | 0.7663 | 0.9075169 | 118.4284 | 0.9075169 | -0.03052482 | -3.983404 | 0.03052482 | -0.0161235 | -2.104071 | 0.0161235 | -0.1010837 | -13.19114 | 0.1010837 | 1.858291e-12 | 2.425018e-10 | 1.858291e-12 | 0 | 0 | 0 | 7.860379e-13 | 1.025757e-10 | 7.860379e-13 | 0 | 0 | 0 | 0.3393091 | 1.053171e-12 | 0.01765369 | 0 | 0.00923537 | 4.454909e-13 | 0.06143596 | 0
47 | nanofluid | LiPeterson2006_Al2O3_Water_34.7C | Al2O3 / Water (nanofluid) | 0.1 |  | 0.8099 | 0.623 | 35 | Nanoparticles in liquid (nanofluid) | Al2O3 nanoparticles, APS 36 nm |  | Well dispersed (ultrasonic bath) | Random | Isotropic | Steady-state cut-bar apparatus (vacuum) | 34.7 | Fig. 4 | Li & Peterson, J Appl Phys 99, 084314 (2006) | Values approximated from plotted experimental markers (digitized visually). Stored keff computed from (keff/kf)*kf with kf≈0.623 W/mK. | 1.3 | 1.8e-08 | FALSE | 1e-08 | 0.3461111 | 2.375778 | 0.8188365 | 0.8661958 | 0.6944362 | 0.5855367 | 1.086615 | 1.036465 | 1.712555 | 0.9659372 | 0.8633644 | 0.8950845 | 0.8213893 | 1.565878 | 193.3421 | 1.565878 | 0.008936459 | 1.103403 | 0.008936459 | 0.05629582 | 6.950959 | 0.05629582 | -0.1154638 | -14.25655 | 0.1154638 | 0.1560372 | 19.26624 | 0.1560372 | 0.05346439 | 6.601356 | 0.05346439 | 0.0851845 | 10.5179 | 0.0851845 | 0.01148931 | 1.418608 | 0.01148931 | 0.4673744 | 0.07651751 | 0.004765773 | 0.02776273 | 0.02918468 | 0.04343264 | 0.06679907 | 0.006117646
48 | nanofluid | LiPeterson2006_CuO_Water_28.9C | CuO / Water (nanofluid) | 0 |  | 0.617 | 0.617 | 20 | Nanoparticles in liquid (nanofluid) | CuO nanoparticles, APS 29 nm |  | Well dispersed (ultrasonic bath) | Random | Isotropic | Steady-state cut-bar apparatus (vacuum) | 28.9 | Fig. 7 | Li & Peterson, J Appl Phys 99, 084314 (2006) | Values approximated from plotted experimental markers (digitized visually). Stored keff computed from (keff/kf)*kf with kf≈0.617 W/mK. | 1 | 1.45e-08 | FALSE | 1e-08 | 0.4255172 | 0.617 | 0.617 | 0.617 | 0.617 | 0.7336622 | 1.298077 | 1.203846 | 2.811836 | 0.617 | 0.617 | 0.617 | 0.617 | 0 | 0 | 0 | 0 | 0 | 0 | 0 | 0 | 0 | 0 | 0 | 0 | 0 | 0 | 0 | 0 | 0 | 0 | 0 | 0 | 0 | 0 | 0 | 0 | 0 | 0 | 0 | 0 | 0 | 0 | 0 | 0
48 | nanofluid | LiPeterson2006_CuO_Water_28.9C | CuO / Water (nanofluid) | 0.02 |  | 0.7774 | 0.617 | 20 | Nanoparticles in liquid (nanofluid) | CuO nanoparticles, APS 29 nm |  | Well dispersed (ultrasonic bath) | Random | Isotropic | Steady-state cut-bar apparatus (vacuum) | 28.9 | Fig. 7 | Li & Peterson, J Appl Phys 99, 084314 (2006) | Values approximated from plotted experimental markers (digitized visually). Stored keff computed from (keff/kf)*kf with kf≈0.617 W/mK. | 1.259968 | 1.45e-08 | FALSE | 1e-08 | 0.4255172 | 0.8169279 | 0.6514213 | 0.6526245 | 0.6275819 | 0.7336622 | 1.298077 | 1.203846 | 2.811836 | 0.6652957 | 0.7038717 | 0.6897719 | 0.7578255 | 0.03952785 | 5.084622 | 0.03952785 | -0.1259787 | -16.20513 | 0.1259787 | -0.1247755 | -16.05036 | 0.1247755 | -0.1498181 | -19.27169 | 0.1498181 | -0.1121043 | -14.42041 | 0.1121043 | -0.07352831 | -9.458234 | 0.07352831 | -0.08762812 | -11.27195 | 0.08762812 | -0.01957446 | -2.51794 | 0.01957446 | 0.02153917 | 0.0676298 | 0.07678256 | 0.04315104 | 0.07598115 | 0.05193905 | 0.09297414 | 0.0110753
48 | nanofluid | LiPeterson2006_CuO_Water_28.9C | CuO / Water (nanofluid) | 0.04 |  | 0.8083 | 0.617 | 20 | Nanoparticles in liquid (nanofluid) | CuO nanoparticles, APS 29 nm |  | Well dispersed (ultrasonic bath) | Random | Isotropic | Steady-state cut-bar apparatus (vacuum) | 28.9 | Fig. 7 | Li & Peterson, J Appl Phys 99, 084314 (2006) | Values approximated from plotted experimental markers (digitized visually). Stored keff computed from (keff/kf)*kf with kf≈0.617 W/mK. | 1.310049 | 1.45e-08 | FALSE | 1e-08 | 0.4255172 | 1.017102 | 0.6871471 | 0.6923001 | 0.6382855 | 0.7336622 | 1.298077 | 1.203846 | 2.811836 | 0.741256 | 0.7702535 | 0.758394 | 0.8011094 | 0.2088016 | 25.83219 | 0.2088016 | -0.1211529 | -14.9886 | 0.1211529 | -0.1159999 | -14.3511 | 0.1159999 | -0.1700145 | -21.03359 | 0.1700145 | -0.06704396 | -8.29444 | 0.06704396 | -0.03804648 | -4.706975 | 0.03804648 | -0.049906 | -6.174193 | 0.049906 | -0.007190568 | -0.8895915 | 0.007190568 | 0.09979177 | 0.03760433 | 0.07052285 | 0.02093889 | 0.06727819 | 0.02767769 | 0.1025576 | 0.003880734
48 | nanofluid | LiPeterson2006_CuO_Water_28.9C | CuO / Water (nanofluid) | 0.06 | 0.06 | 0.833 | 0.617 | 20 | Nanoparticles in liquid (nanofluid) | CuO nanoparticles, APS 29 nm |  | Well dispersed (ultrasonic bath) | Random | Isotropic | Steady-state cut-bar apparatus (vacuum) | 28.9 | Fig. 7 | Li & Peterson, J Appl Phys 99, 084314 (2006) | Values approximated from plotted experimental markers (digitized visually). Stored keff computed from (keff/kf)*kf with kf≈0.617 W/mK. | 1.350081 | 1.45e-08 | FALSE | 1e-08 | 0.4255172 | 1.217537 | 0.7242529 | 0.7366965 | 0.6491128 | 0.7336622 | 1.298077 | 1.203846 | 2.811836 | 0.833 | 0.833 | 0.833 | 0.833 | 0.3845365 | 46.16285 | 0.3845365 | -0.1087471 | -13.05487 | 0.1087471 | -0.09630351 | -11.56105 | 0.09630351 | -0.1838872 | -22.07529 | 0.1838872 | 4.996004e-15 | 5.997603e-13 | 4.996004e-15 | 0 | 0 | 0 | -6.279421e-13 | -7.538321e-11 | 6.279421e-13 | 0 | 0 | 0 | 0.164837 | 2.609024e-15 | 0.06075473 | 0 | 0.0533564 | 3.27377e-13 | 0.1083248 | 0
49 | nanofluid | LiPeterson2006_CuO_Water_31.3C | CuO / Water (nanofluid) | 0 |  | 0.62 | 0.62 | 20 | Nanoparticles in liquid (nanofluid) | CuO nanoparticles, APS 29 nm |  | Well dispersed (ultrasonic bath) | Random | Isotropic | Steady-state cut-bar apparatus (vacuum) | 31.3 | Fig. 7 | Li & Peterson, J Appl Phys 99, 084314 (2006) | Values approximated from plotted experimental markers (digitized visually). Stored keff computed from (keff/kf)*kf with kf≈0.62 W/mK. | 1 | 1.45e-08 | FALSE | 1e-08 | 0.4275862 | 0.62 | 0.62 | 0.62 | 0.62 | 0.786088 | 1.446307 | 1.30789 | 3.642148 | 0.62 | 0.62 | 0.62 | 0.62 | 0 | 0 | 0 | 0 | 0 | 0 | 0 | 0 | 0 | 0 | 0 | 0 | 0 | 0 | 0 | 0 | 0 | 0 | 0 | 0 | 0 | 0 | 0 | 0 | 0 | 0 | 0 | 0 | 0 | 0 | 0 | 0
49 | nanofluid | LiPeterson2006_CuO_Water_31.3C | CuO / Water (nanofluid) | 0.02 |  | 0.8246 | 0.62 | 20 | Nanoparticles in liquid (nanofluid) | CuO nanoparticles, APS 29 nm |  | Well dispersed (ultrasonic bath) | Random | Isotropic | Steady-state cut-bar apparatus (vacuum) | 31.3 | Fig. 7 | Li & Peterson, J Appl Phys 99, 084314 (2006) | Values approximated from plotted experimental markers (digitized visually). Stored keff computed from (keff/kf)*kf with kf≈0.62 W/mK. | 1.33 | 1.45e-08 | FALSE | 1e-08 | 0.4275862 | 0.8199265 | 0.6545733 | 0.6557807 | 0.630565 | 0.786088 | 1.446307 | 1.30789 | 3.642148 | 0.6889244 | 0.7408823 | 0.7177968 | 0.818593 | -0.004673468 | -0.5667557 | 0.004673468 | -0.1700267 | -20.6193 | 0.1700267 | -0.1688193 | -20.47288 | 0.1688193 | -0.194035 | -23.5308 | 0.194035 | -0.1356756 | -16.45351 | 0.1356756 | -0.08371768 | -10.15252 | 0.08371768 | -0.1068032 | -12.95212 | 0.1068032 | -0.006006987 | -0.7284728 | 0.006006987 | 0.00246839 | 0.07807179 | 0.1002851 | 0.0464941 | 0.09948473 | 0.06024179 | 0.1165134 | 0.003175297
49 | nanofluid | LiPeterson2006_CuO_Water_31.3C | CuO / Water (nanofluid) | 0.04 |  | 0.8556 | 0.62 | 20 | Nanoparticles in liquid (nanofluid) | CuO nanoparticles, APS 29 nm |  | Well dispersed (ultrasonic bath) | Random | Isotropic | Steady-state cut-bar apparatus (vacuum) | 31.3 | Fig. 7 | Li & Peterson, J Appl Phys 99, 084314 (2006) | Values approximated from plotted experimental markers (digitized visually). Stored keff computed from (keff/kf)*kf with kf≈0.62 W/mK. | 1.38 | 1.45e-08 | FALSE | 1e-08 | 0.4275862 | 1.0201 | 0.6904562 | 0.6956267 | 0.6412508 | 0.786088 | 1.446307 | 1.30789 | 3.642148 | 0.7865122 | 0.8233343 | 0.8047799 | 0.8657234 | 0.1645001 | 19.22629 | 0.1645001 | -0.1651438 | -19.30152 | 0.1651438 | -0.1599733 | -18.69721 | 0.1599733 | -0.2143492 | -25.0525 | 0.2143492 | -0.0690878 | -8.074778 | 0.0690878 | -0.03226568 | -3.771117 | 0.03226568 | -0.05082013 | -5.939707 | 0.05082013 | 0.01012343 | 1.183196 | 0.01012343 | 0.07637202 | 0.03656531 | 0.09313464 | 0.01669455 | 0.08989455 | 0.02659367 | 0.1252429 | 0.005108394
49 | nanofluid | LiPeterson2006_CuO_Water_31.3C | CuO / Water (nanofluid) | 0.06 | 0.06 | 0.899 | 0.62 | 20 | Nanoparticles in liquid (nanofluid) | CuO nanoparticles, APS 29 nm |  | Well dispersed (ultrasonic bath) | Random | Isotropic | Steady-state cut-bar apparatus (vacuum) | 31.3 | Fig. 7 | Li & Peterson, J Appl Phys 99, 084314 (2006) | Values approximated from plotted experimental markers (digitized visually). Stored keff computed from (keff/kf)*kf with kf≈0.62 W/mK. | 1.45 | 1.45e-08 | FALSE | 1e-08 | 0.4275862 | 1.220536 | 0.7277246 | 0.7402093 | 0.6520593 | 0.786088 | 1.446307 | 1.30789 | 3.642148 | 0.899 | 0.899 | 0.899 | 0.899 | 0.321536 | 35.76596 | 0.321536 | -0.1712754 | -19.05177 | 0.1712754 | -0.1587907 | -17.66304 | 0.1587907 | -0.2469407 | -27.46838 | 0.2469407 | 3.220979e-12 | 3.582847e-10 | 3.220979e-12 | 1.110223e-16 | 1.234953e-14 | 1.110223e-16 | -1.469935e-13 | -1.635078e-11 | 1.469935e-13 | 1.110223e-16 | 1.234953e-14 | 1.110223e-16 | 0.1327909 | 1.556012e-12 | 0.09179265 | 5.551115e-17 | 0.08440515 | 7.101264e-14 | 0.1394726 | 5.551115e-17
50 | nanofluid | LiPeterson2006_CuO_Water_33.4C | CuO / Water (nanofluid) | 0 |  | 0.622 | 0.622 | 20 | Nanoparticles in liquid (nanofluid) | CuO nanoparticles, APS 29 nm |  | Well dispersed (ultrasonic bath) | Random | Isotropic | Steady-state cut-bar apparatus (vacuum) | 33.4 | Fig. 7 | Li & Peterson, J Appl Phys 99, 084314 (2006) | Values approximated from plotted experimental markers (digitized visually). Stored keff computed from (keff/kf)*kf with kf≈0.622 W/mK. | 1 | 1.45e-08 | FALSE | 1e-08 | 0.4289655 | 0.622 | 0.622 | 0.622 | 0.622 | 0.8198879 | 1.545357 | 1.372796 | 4.370062 | 0.622 | 0.622 | 0.622 | 0.622 | 0 | 0 | 0 | 0 | 0 | 0 | 0 | 0 | 0 | 0 | 0 | 0 | 0 | 0 | 0 | 0 | 0 | 0 | 0 | 0 | 0 | 0 | 0 | 0 | 0 | 0 | 0 | 0 | 0 | 0 | 0 | 0
50 | nanofluid | LiPeterson2006_CuO_Water_33.4C | CuO / Water (nanofluid) | 0.02 |  | 0.8397 | 0.622 | 20 | Nanoparticles in liquid (nanofluid) | CuO nanoparticles, APS 29 nm |  | Well dispersed (ultrasonic bath) | Random | Isotropic | Steady-state cut-bar apparatus (vacuum) | 33.4 | Fig. 7 | Li & Peterson, J Appl Phys 99, 084314 (2006) | Values approximated from plotted experimental markers (digitized visually). Stored keff computed from (keff/kf)*kf with kf≈0.622 W/mK. | 1.35 | 1.45e-08 | FALSE | 1e-08 | 0.4289655 | 0.8219256 | 0.6566745 | 0.6578847 | 0.6325536 | 0.8198879 | 1.545357 | 1.372796 | 4.370062 | 0.7066233 | 0.7679801 | 0.7375244 | 0.864183 | -0.01777435 | -2.11675 | 0.01777435 | -0.1830255 | -21.79653 | 0.1830255 | -0.1818153 | -21.65242 | 0.1818153 | -0.2071464 | -24.66909 | 0.2071464 | -0.1330767 | -15.84812 | 0.1330767 | -0.07171991 | -8.541134 | 0.07171991 | -0.1021756 | -12.1681 | 0.1021756 | 0.02448302 | 2.915687 | 0.02448302 | 0.00929162 | 0.07493618 | 0.106774 | 0.03877419 | 0.1059744 | 0.05634774 | 0.1230268 | 0.01248158
50 | nanofluid | LiPeterson2006_CuO_Water_33.4C | CuO / Water (nanofluid) | 0.04 |  | 0.8832 | 0.622 | 20 | Nanoparticles in liquid (nanofluid) | CuO nanoparticles, APS 29 nm |  | Well dispersed (ultrasonic bath) | Random | Isotropic | Steady-state cut-bar apparatus (vacuum) | 33.4 | Fig. 7 | Li & Peterson, J Appl Phys 99, 084314 (2006) | Values approximated from plotted experimental markers (digitized visually). Stored keff computed from (keff/kf)*kf with kf≈0.622 W/mK. | 1.419936 | 1.45e-08 | FALSE | 1e-08 | 0.4289655 | 1.022099 | 0.6926621 | 0.6978442 | 0.6432273 | 0.8198879 | 1.545357 | 1.372796 | 4.370062 | 0.81915 | 0.8611991 | 0.8373 | 0.9122862 | 0.1388991 | 15.7268 | 0.1388991 | -0.1905379 | -21.57359 | 0.1905379 | -0.1853558 | -20.98684 | 0.1853558 | -0.2399727 | -27.17082 | 0.2399727 | -0.06404999 | -7.252037 | 0.06404999 | -0.02200092 | -2.491046 | 0.02200092 | -0.04589999 | -5.19701 | 0.04589999 | 0.0290862 | 3.293275 | 0.0290862 | 0.06343394 | 0.03269562 | 0.1055376 | 0.0109555 | 0.1023006 | 0.02317797 | 0.1376946 | 0.01407205
50 | nanofluid | LiPeterson2006_CuO_Water_33.4C | CuO / Water (nanofluid) | 0.06 | 0.06 | 0.9454 | 0.622 | 20 | Nanoparticles in liquid (nanofluid) | CuO nanoparticles, APS 29 nm |  | Well dispersed (ultrasonic bath) | Random | Isotropic | Steady-state cut-bar apparatus (vacuum) | 33.4 | Fig. 7 | Li & Peterson, J Appl Phys 99, 084314 (2006) | Values approximated from plotted experimental markers (digitized visually). Stored keff computed from (keff/kf)*kf with kf≈0.622 W/mK. | 1.519936 | 1.45e-08 | FALSE | 1e-08 | 0.4289655 | 1.222536 | 0.7300388 | 0.7425508 | 0.6540231 | 0.8198879 | 1.545357 | 1.372796 | 4.370062 | 0.9454 | 0.9454 | 0.9454 | 0.9454 | 0.2771356 | 29.31411 | 0.2771356 | -0.2153612 | -22.77991 | 0.2153612 | -0.2028492 | -21.45644 | 0.2028492 | -0.2913769 | -30.82049 | 0.2913769 | 3.904765e-12 | 4.130279e-10 | 3.904765e-12 | 0 | 0 | 0 | -1.884937e-12 | -1.993798e-10 | 1.884937e-12 | 1.110223e-16 | 1.174342e-14 | 1.110223e-16 | 0.1116459 | 1.793756e-12 | 0.1122697 | 0 | 0.1048894 | 8.658942e-13 | 0.1600225 | 4.857226e-17
51 | polymer_composite | AlN_Epoxy_Kochetov2011 | AlN / Epoxy | 0.01 |  | 0.185 | 0.18 | 200 | Ceramic nanoparticles (spherical) | AlN nanoparticles (tens of nm) | ~1 (spherical) | Agglomeration (volume-fraction dependent) | Random | Isotropic (assumed) | Reported experimental data (compiled in Machrafi 2016) | 25 | Fig. 7–8 | Machrafi et al., Compos Sci Technol 130 (2016) 78–87 (experimental datasets in Fig.7–8) | Digitized from experimental markers plotted in Machrafi 2016 Fig.7–8; original experiments are refs [20], [44], [45] therein. Approximations. | 1.027778 | 2.5e-08 | FALSE | 1e-08 | 0.072 | 1.180008 | 0.1854397 | 0.1855512 | 0.1844049 | 0.3137662 | 1.03341 | 0.9506424 | 1.140433 | 0.1800422 | 0.1863232 | 0.1843422 | 0.1878151 | 0.9950083 | 537.8423 | 0.9950083 | 0.0004396966 | 0.2376738 | 0.0004396966 | 0.0005512265 | 0.2979603 | 0.0005512265 | -0.0005950618 | -0.321655 | 0.0005950618 | -0.00495775 | -2.679865 | 0.00495775 | 0.001323211 | 0.7152493 | 0.001323211 | -0.0006577502 | -0.3555407 | 0.0006577502 | 0.002815057 | 1.521653 | 0.002815057 | 0.8047133 | 0.0117973 | 0.00103098 | 0.003095232 | 0.001292101 | 0.001546845 | 0.001399182 | 0.006558679
51 | polymer_composite | AlN_Epoxy_Kochetov2011 | AlN / Epoxy | 0.03 |  | 0.2 | 0.18 | 200 | Ceramic nanoparticles (spherical) | AlN nanoparticles (tens of nm) | ~1 (spherical) | Agglomeration (volume-fraction dependent) | Random | Isotropic (assumed) | Reported experimental data (compiled in Machrafi 2016) | 25 | Fig. 7–8 | Machrafi et al., Compos Sci Technol 130 (2016) 78–87 (experimental datasets in Fig.7–8) | Digitized from experimental markers plotted in Machrafi 2016 Fig.7–8; original experiments are refs [20], [44], [45] therein. Approximations. | 1.111111 | 2.5e-08 | FALSE | 1e-08 | 0.072 | 3.180081 | 0.1966546 | 0.197746 | 0.193434 | 0.3137662 | 1.03341 | 0.9506424 | 1.140433 | 0.181401 | 0.1987232 | 0.1945539 | 0.2009704 | 2.980081 | 1490.04 | 2.980081 | -0.003345369 | -1.672685 | 0.003345369 | -0.002253966 | -1.126983 | 0.002253966 | -0.006566016 | -3.283008 | 0.006566016 | -0.01859895 | -9.299476 | 0.01859895 | -0.001276775 | -0.6383875 | 0.001276775 | -0.005446111 | -2.723055 | 0.005446111 | 0.0009703935 | 0.4851968 | 0.0009703935 | 1.201408 | 0.0423902 | 0.007325818 | 0.002781369 | 0.004922215 | 0.01199008 | 0.01449722 | 0.002102087
51 | polymer_composite | AlN_Epoxy_Kochetov2011 | AlN / Epoxy | 0.05 |  | 0.215 | 0.18 | 200 | Ceramic nanoparticles (spherical) | AlN nanoparticles (tens of nm) | ~1 (spherical) | Agglomeration (volume-fraction dependent) | Random | Isotropic (assumed) | Reported experimental data (compiled in Machrafi 2016) | 25 | Fig. 7–8 | Machrafi et al., Compos Sci Technol 130 (2016) 78–87 (experimental datasets in Fig.7–8) | Digitized from experimental markers plotted in Machrafi 2016 Fig.7–8; original experiments are refs [20], [44], [45] therein. Approximations. | 1.194444 | 2.5e-08 | FALSE | 1e-08 | 0.072 | 5.180232 | 0.2083404 | 0.2116523 | 0.2027676 | 0.3137662 | 1.03341 | 0.9506424 | 1.140433 | 0.1871368 | 0.2113901 | 0.2064252 | 0.2135562 | 4.965232 | 2309.41 | 4.965232 | -0.006659566 | -3.097473 | 0.006659566 | -0.003347724 | -1.557081 | 0.003347724 | -0.01223242 | -5.689499 | 0.01223242 | -0.02786318 | -12.95962 | 0.02786318 | -0.003609876 | -1.679012 | 0.003609876 | -0.008574848 | -3.988301 | 0.008574848 | -0.001443793 | -0.6715314 | 0.001443793 | 1.381911 | 0.06027922 | 0.0136649 | 0.007353766 | 0.006815518 | 0.01767585 | 0.02543995 | 0.00292626
51 | polymer_composite | AlN_Epoxy_Kochetov2011 | AlN / Epoxy | 0.1 | 0.1 | 0.245 | 0.18 | 200 | Ceramic nanoparticles (spherical) | AlN nanoparticles (tens of nm) | ~1 (spherical) | Agglomeration (volume-fraction dependent) | Random | Isotropic (assumed) | Reported experimental data (compiled in Machrafi 2016) | 25 | Fig. 7–8 | Machrafi et al., Compos Sci Technol 130 (2016) 78–87 (experimental datasets in Fig.7–8) | Digitized from experimental markers plotted in Machrafi 2016 Fig.7–8; original experiments are refs [20], [44], [45] therein. Approximations. | 1.361111 | 2.5e-08 | FALSE | 1e-08 | 0.072 | 10.18099 | 0.2398204 | 0.2567623 | 0.2275395 | 0.3137662 | 1.03341 | 0.9506424 | 1.140433 | 0.245 | 0.245 | 0.245 | 0.245 | 9.93599 | 4055.506 | 9.93599 | -0.005179623 | -2.114132 | 0.005179623 | 0.01176225 | 4.80092 | 0.01176225 | -0.01746047 | -7.126724 | 0.01746047 | 2.356892e-11 | 9.619969e-09 | 2.356892e-11 | -2.775558e-17 | -1.132881e-14 | 2.775558e-17 | 3.494705e-13 | 1.42641e-10 | 3.494705e-13 | 0 | 0 | 0 | 1.618624 | 4.177891e-11 | 0.009280003 | 0 | 0.02036509 | 6.195044e-13 | 0.03210923 | 0
51 | polymer_composite | AlN_Epoxy_Kochetov2011 | AlN / Epoxy | 0.14 |  | 0.275 | 0.18 | 200 | Ceramic nanoparticles (spherical) | AlN nanoparticles (tens of nm) | ~1 (spherical) | Agglomeration (volume-fraction dependent) | Random | Isotropic (assumed) | Reported experimental data (compiled in Machrafi 2016) | 25 | Fig. 7–8 | Machrafi et al., Compos Sci Technol 130 (2016) 78–87 (experimental datasets in Fig.7–8) | Digitized from experimental markers plotted in Machrafi 2016 Fig.7–8; original experiments are refs [20], [44], [45] therein. Approximations. | 1.527778 | 2.5e-08 | FALSE | 1e-08 | 0.072 | 14.18204 | 0.2676316 | 0.3094525 | 0.2489846 | 0.3137662 | 1.03341 | 0.9506424 | 1.140433 | 0.3699488 | 0.274388 | 0.2892995 | 0.2710685 | 13.90704 | 5057.104 | 13.90704 | -0.007368394 | -2.679416 | 0.007368394 | 0.03445247 | 12.52817 | 0.03445247 | -0.02601541 | -9.460148 | 0.02601541 | 0.09494879 | 34.52683 | 0.09494879 | -0.0006120341 | -0.2225579 | 0.0006120341 | 0.01429947 | 5.199809 | 0.01429947 | -0.003931476 | -1.429628 | 0.003931476 | 1.712406 | 0.1288089 | 0.01179529 | 0.0009676337 | 0.05126126 | 0.02201495 | 0.04316022 | 0.006253602
52 | polymer_composite | MgO_Epoxy_Kochetov2011 | MgO / Epoxy | 0.01 |  | 0.182 | 0.18 | 45 | Ceramic nanoparticles (spherical) | MgO nanoparticles (tens of nm) | ~1 (spherical) | Agglomeration (volume-fraction dependent) | Random | Isotropic (assumed) | Reported experimental data (compiled in Machrafi 2016) | 25 | Fig. 7–8 | Machrafi et al., Compos Sci Technol 130 (2016) 78–87 (experimental datasets in Fig.7–8) | Digitized from experimental markers plotted in Machrafi 2016 Fig.7–8; original experiments are refs [20], [44], [45] therein. Approximations. | 1.011111 | 2.5e-08 | FALSE | 1e-08 | 0.072 | 0.4050054 | 0.185389 | 0.1854973 | 0.1843663 | 0.3717296 | 1.013434 | 0.9190127 | 1.125649 | 0.1800937 | 0.1857318 | 0.1836269 | 0.1873405 | 0.2230054 | 122.5304 | 0.2230054 | 0.003388962 | 1.862067 | 0.003388962 | 0.003497339 | 1.921615 | 0.003497339 | 0.002366271 | 1.300149 | 0.002366271 | -0.001906261 | -1.047396 | 0.001906261 | 0.003731779 | 2.050428 | 0.003731779 | 0.001626925 | 0.8939147 | 0.001626925 | 0.005340488 | 2.934334 | 0.005340488 | 0.3473894 | 0.004572773 | 0.008012486 | 0.008814831 | 0.008266295 | 0.003864973 | 0.005610084 | 0.01256026
52 | polymer_composite | MgO_Epoxy_Kochetov2011 | MgO / Epoxy | 0.03 |  | 0.198 | 0.18 | 45 | Ceramic nanoparticles (spherical) | MgO nanoparticles (tens of nm) | ~1 (spherical) | Agglomeration (volume-fraction dependent) | Random | Isotropic (assumed) | Reported experimental data (compiled in Machrafi 2016) | 25 | Fig. 7–8 | Machrafi et al., Compos Sci Technol 130 (2016) 78–87 (experimental datasets in Fig.7–8) | Digitized from experimental markers plotted in Machrafi 2016 Fig.7–8; original experiments are refs [20], [44], [45] therein. Approximations. | 1.1 | 2.5e-08 | FALSE | 1e-08 | 0.072 | 0.855072 | 0.1964961 | 0.1975547 | 0.1933141 | 0.3717296 | 1.013434 | 0.9190127 | 1.125649 | 0.1818007 | 0.1973062 | 0.1925654 | 0.1999279 | 0.657072 | 331.8546 | 0.657072 | -0.001503865 | -0.7595276 | 0.001503865 | -0.0004453333 | -0.2249158 | 0.0004453333 | -0.004685879 | -2.366606 | 0.004685879 | -0.01619932 | -8.181473 | 0.01619932 | -0.0006938396 | -0.350424 | 0.0006938396 | -0.005434594 | -2.744744 | 0.005434594 | 0.001927949 | 0.9737117 | 0.001927949 | 0.6353375 | 0.03706968 | 0.003311177 | 0.001524545 | 0.0009778971 | 0.01208692 | 0.01040161 | 0.004208321
52 | polymer_composite | MgO_Epoxy_Kochetov2011 | MgO / Epoxy | 0.05 |  | 0.212 | 0.18 | 45 | Ceramic nanoparticles (spherical) | MgO nanoparticles (tens of nm) | ~1 (spherical) | Agglomeration (volume-fraction dependent) | Random | Isotropic (assumed) | Reported experimental data (compiled in Machrafi 2016) | 25 | Fig. 7–8 | Machrafi et al., Compos Sci Technol 130 (2016) 78–87 (experimental datasets in Fig.7–8) | Digitized from experimental markers plotted in Machrafi 2016 Fig.7–8; original experiments are refs [20], [44], [45] therein. Approximations. | 1.177778 | 2.5e-08 | FALSE | 1e-08 | 0.072 | 1.305217 | 0.2080651 | 0.2112701 | 0.202561 | 0.3717296 | 1.013434 | 0.9190127 | 1.125649 | 0.1871161 | 0.2092636 | 0.2030936 | 0.2120517 | 1.093217 | 515.6683 | 1.093217 | -0.003934878 | -1.856074 | 0.003934878 | -0.0007298611 | -0.3442741 | 0.0007298611 | -0.009438958 | -4.452339 | 0.009438958 | -0.02488395 | -11.73771 | 0.02488395 | -0.002736362 | -1.290737 | 0.002736362 | -0.008906375 | -4.20112 | 0.008906375 | 5.168365e-05 | 0.02437908 | 5.168365e-05 | 0.7893468 | 0.05422481 | 0.008136575 | 0.00564209 | 0.001497743 | 0.01863957 | 0.01977994 | 0.0001058641
52 | polymer_composite | MgO_Epoxy_Kochetov2011 | MgO / Epoxy | 0.12 | 0.12 | 0.255 | 0.18 | 45 | Ceramic nanoparticles (spherical) | MgO nanoparticles (tens of nm) | ~1 (spherical) | Agglomeration (volume-fraction dependent) | Random | Isotropic (assumed) | Reported experimental data (compiled in Machrafi 2016) | 25 | Fig. 7–8 | Machrafi et al., Compos Sci Technol 130 (2016) 78–87 (experimental datasets in Fig.7–8) | Digitized from experimental markers plotted in Machrafi 2016 Fig.7–8; original experiments are refs [20], [44], [45] therein. Approximations. | 1.416667 | 2.5e-08 | FALSE | 1e-08 | 0.072 | 2.881417 | 0.2526418 | 0.2787123 | 0.2375104 | 0.3717296 | 1.013434 | 0.9190127 | 1.125649 | 0.255 | 0.255 | 0.255 | 0.255 | 2.626417 | 1029.967 | 2.626417 | -0.002358185 | -0.9247783 | 0.002358185 | 0.02371232 | 9.298948 | 0.02371232 | -0.01748963 | -6.858677 | 0.01748963 | 6.799894e-12 | 2.666625e-09 | 6.799894e-12 | 0 | 0 | 0 | -2.678968e-13 | -1.050576e-10 | 2.678968e-13 | -5.551115e-17 | -2.176908e-14 | 5.551115e-17 | 1.053066 | 1.158096e-11 | 0.004034947 | 0 | 0.03861598 | 4.563017e-13 | 0.0308576 | 2.220446e-16
52 | polymer_composite | MgO_Epoxy_Kochetov2011 | MgO / Epoxy | 0.15 |  | 0.285 | 0.18 | 45 | Ceramic nanoparticles (spherical) | MgO nanoparticles (tens of nm) | ~1 (spherical) | Agglomeration (volume-fraction dependent) | Random | Isotropic (assumed) | Reported experimental data (compiled in Machrafi 2016) | 25 | Fig. 7–8 | Machrafi et al., Compos Sci Technol 130 (2016) 78–87 (experimental datasets in Fig.7–8) | Digitized from experimental markers plotted in Machrafi 2016 Fig.7–8; original experiments are refs [20], [44], [45] therein. Approximations. | 1.583333 | 2.5e-08 | FALSE | 1e-08 | 0.072 | 3.557308 | 0.2739623 | 0.3225035 | 0.2538544 | 0.3717296 | 1.013434 | 0.9190127 | 1.125649 | 0.3166993 | 0.276784 | 0.2877282 | 0.2743157 | 3.272308 | 1148.178 | 3.272308 | -0.01103774 | -3.87289 | 0.01103774 | 0.03750349 | 13.15912 | 0.03750349 | -0.03114565 | -10.9283 | 0.03114565 | 0.03169932 | 11.12257 | 0.03169932 | -0.008215967 | -2.882795 | 0.008215967 | 0.00272822 | 0.95727 | 0.00272822 | -0.01068426 | -3.748864 | 0.01068426 | 1.096277 | 0.04580227 | 0.01715411 | 0.01270383 | 0.05368956 | 0.004137598 | 0.05026025 | 0.01659413
53 | polymer_composite | AlN_Epoxy_Choudhury2012 | AlN / Epoxy | 0.02 |  | 0.185 | 0.18 | 200 | Ceramic nanoparticles (spherical) | AlN nanoparticles (tens of nm) | ~1 (spherical) | Agglomeration (volume-fraction dependent) | Random | Isotropic (assumed) | Reported experimental data (compiled in Machrafi 2016) | 25 | Fig. 7–8 | Machrafi et al., Compos Sci Technol 130 (2016) 78–87 (experimental datasets in Fig.7–8) | Digitized from experimental markers plotted in Machrafi 2016 Fig.7–8; original experiments are refs [20], [44], [45] therein. Approximations. | 1.027778 | 2.5e-08 | FALSE | 1e-08 | 0.072 | 2.180035 | 0.1909901 | 0.191455 | 0.1888823 | 0.2784786 | 1.069527 | 0.9190508 | 1.212453 | 0.1800793 | 0.1942565 | 0.1879687 | 0.1979194 | 1.995035 | 1078.397 | 1.995035 | 0.005990102 | 3.237893 | 0.005990102 | 0.006455032 | 3.489207 | 0.006455032 | 0.003882332 | 2.098558 | 0.003882332 | -0.004920732 | -2.659855 | 0.004920732 | 0.009256546 | 5.003538 | 0.009256546 | 0.002968679 | 1.604692 | 0.002968679 | 0.01291938 | 6.983451 | 0.01291938 | 1.071292 | 0.01170801 | 0.01383913 | 0.02120393 | 0.01489506 | 0.006913762 | 0.009019608 | 0.0293166
53 | polymer_composite | AlN_Epoxy_Choudhury2012 | AlN / Epoxy | 0.05 |  | 0.21 | 0.18 | 200 | Ceramic nanoparticles (spherical) | AlN nanoparticles (tens of nm) | ~1 (spherical) | Agglomeration (volume-fraction dependent) | Random | Isotropic (assumed) | Reported experimental data (compiled in Machrafi 2016) | 25 | Fig. 7–8 | Machrafi et al., Compos Sci Technol 130 (2016) 78–87 (experimental datasets in Fig.7–8) | Digitized from experimental markers plotted in Machrafi 2016 Fig.7–8; original experiments are refs [20], [44], [45] therein. Approximations. | 1.166667 | 2.5e-08 | FALSE | 1e-08 | 0.072 | 5.180232 | 0.2083404 | 0.2116523 | 0.2027676 | 0.2784786 | 1.069527 | 0.9190508 | 1.212453 | 0.1821285 | 0.2148266 | 0.203361 | 0.2196387 | 4.970232 | 2366.777 | 4.970232 | -0.001659566 | -0.7902697 | 0.001659566 | 0.001652276 | 0.7867979 | 0.001652276 | -0.007232422 | -3.44401 | 0.007232422 | -0.02787148 | -13.27213 | 0.02787148 | 0.004826621 | 2.298391 | 0.004826621 | -0.006638964 | -3.161411 | 0.006638964 | 0.009638713 | 4.589863 | 0.009638713 | 1.39213 | 0.06184133 | 0.003445731 | 0.009868803 | 0.003403647 | 0.01395155 | 0.01522078 | 0.0194896
53 | polymer_composite | AlN_Epoxy_Choudhury2012 | AlN / Epoxy | 0.08 |  | 0.235 | 0.18 | 200 | Ceramic nanoparticles (spherical) | AlN nanoparticles (tens of nm) | ~1 (spherical) | Agglomeration (volume-fraction dependent) | Random | Isotropic (assumed) | Reported experimental data (compiled in Machrafi 2016) | 25 | Fig. 7–8 | Machrafi et al., Compos Sci Technol 130 (2016) 78–87 (experimental datasets in Fig.7–8) | Digitized from experimental markers plotted in Machrafi 2016 Fig.7–8; original experiments are refs [20], [44], [45] therein. Approximations. | 1.305556 | 2.5e-08 | FALSE | 1e-08 | 0.072 | 8.180618 | 0.226819 | 0.2365987 | 0.2173736 | 0.2784786 | 1.069527 | 0.9190508 | 1.212453 | 0.1915096 | 0.2360403 | 0.2226431 | 0.2405113 | 7.945618 | 3381.114 | 7.945618 | -0.008181006 | -3.481279 | 0.008181006 | 0.001598662 | 0.6802816 | 0.001598662 | -0.01762642 | -7.500606 | 0.01762642 | -0.04349038 | -18.50655 | 0.04349038 | 0.001040346 | 0.4427005 | 0.001040346 | -0.01235691 | -5.258258 | 0.01235691 | 0.005511254 | 2.345214 | 0.005511254 | 1.541718 | 0.08887727 | 0.01538844 | 0.00191838 | 0.002944422 | 0.02345863 | 0.03386111 | 0.01006754
53 | polymer_composite | AlN_Epoxy_Choudhury2012 | AlN / Epoxy | 0.15 | 0.15 | 0.29 | 0.18 | 200 | Ceramic nanoparticles (spherical) | AlN nanoparticles (tens of nm) | ~1 (spherical) | Agglomeration (volume-fraction dependent) | Random | Isotropic (assumed) | Reported experimental data (compiled in Machrafi 2016) | 25 | Fig. 7–8 | Machrafi et al., Compos Sci Technol 130 (2016) 78–87 (experimental datasets in Fig.7–8) | Digitized from experimental markers plotted in Machrafi 2016 Fig.7–8; original experiments are refs [20], [44], [45] therein. Approximations. | 1.611111 | 2.5e-08 | FALSE | 1e-08 | 0.072 | 15.18237 | 0.2749921 | 0.3261657 | 0.2545927 | 0.2784786 | 1.069527 | 0.9190508 | 1.212453 | 0.29 | 0.29 | 0.29 | 0.29 | 14.89237 | 5135.298 | 14.89237 | -0.01500789 | -5.175136 | 0.01500789 | 0.03616575 | 12.47095 | 0.03616575 | -0.03540728 | -12.20941 | 0.03540728 | -8.435974e-12 | -2.908957e-09 | 8.435974e-12 | 5.551115e-17 | 1.914178e-14 | 5.551115e-17 | 1.357248e-13 | 4.680164e-11 | 1.357248e-13 | 0 | 0 | 0 | 1.718941 | 1.263345e-11 | 0.02307777 | 0 | 0.05104035 | 2.031708e-13 | 0.05655202 | 0
54 | polymer_composite | AlN_Epoxy_Kochetov2009 | AlN / Epoxy | 0.02 |  | 0.18 | 0.18 | 200 | Ceramic nanoparticles (spherical) | AlN nanoparticles (tens of nm) | ~1 (spherical) | Agglomeration (volume-fraction dependent) | Random | Isotropic (assumed) | Reported experimental data (compiled in Machrafi 2016) | 25 | Fig. 7–8 | Machrafi et al., Compos Sci Technol 130 (2016) 78–87 (experimental datasets in Fig.7–8) | Digitized from experimental markers plotted in Machrafi 2016 Fig.7–8; original experiments are refs [20], [44], [45] therein. Approximations. | 1 | 2.5e-08 | FALSE | 1e-08 | 0.072 | 2.180035 | 0.1909901 | 0.191455 | 0.1888823 | 0.2765898 | 1.046634 | 0.9062409 | 1.183117 | 0.180072 | 0.1931337 | 0.1874841 | 0.1964995 | 2.000035 | 1111.131 | 2.000035 | 0.0109901 | 6.105612 | 0.0109901 | 0.01145503 | 6.363907 | 0.01145503 | 0.008882332 | 4.934629 | 0.008882332 | 7.201751e-05 | 0.04000973 | 7.201751e-05 | 0.01313373 | 7.296516 | 0.01313373 | 0.007484051 | 4.157806 | 0.007484051 | 0.0164995 | 9.166389 | 0.0164995 | 1.083191 | 0.0001737253 | 0.02573836 | 0.03058562 | 0.02679428 | 0.01769182 | 0.02091883 | 0.03808895
54 | polymer_composite | AlN_Epoxy_Kochetov2009 | AlN / Epoxy | 0.04 |  | 0.195 | 0.18 | 200 | Ceramic nanoparticles (spherical) | AlN nanoparticles (tens of nm) | ~1 (spherical) | Agglomeration (volume-fraction dependent) | Random | Isotropic (assumed) | Reported experimental data (compiled in Machrafi 2016) | 25 | Fig. 7–8 | Machrafi et al., Compos Sci Technol 130 (2016) 78–87 (experimental datasets in Fig.7–8) | Digitized from experimental markers plotted in Machrafi 2016 Fig.7–8; original experiments are refs [20], [44], [45] therein. Approximations. | 1.083333 | 2.5e-08 | FALSE | 1e-08 | 0.072 | 4.180146 | 0.2024368 | 0.2044635 | 0.1980618 | 0.2765898 | 1.046634 | 0.9062409 | 1.183117 | 0.1808827 | 0.206064 | 0.1968857 | 0.2103815 | 3.985146 | 2043.665 | 3.985146 | 0.00743684 | 3.813764 | 0.00743684 | 0.009463522 | 4.853088 | 0.009463522 | 0.003061758 | 1.570132 | 0.003061758 | -0.01411733 | -7.239654 | 0.01411733 | 0.01106397 | 5.673831 | 0.01106397 | 0.001885748 | 0.9670504 | 0.001885748 | 0.01538152 | 7.88796 | 0.01538152 | 1.331157 | 0.03263764 | 0.01625494 | 0.02396745 | 0.02058123 | 0.004179669 | 0.006766018 | 0.03297298
54 | polymer_composite | AlN_Epoxy_Kochetov2009 | AlN / Epoxy | 0.1 |  | 0.24 | 0.18 | 200 | Ceramic nanoparticles (spherical) | AlN nanoparticles (tens of nm) | ~1 (spherical) | Agglomeration (volume-fraction dependent) | Random | Isotropic (assumed) | Reported experimental data (compiled in Machrafi 2016) | 25 | Fig. 7–8 | Machrafi et al., Compos Sci Technol 130 (2016) 78–87 (experimental datasets in Fig.7–8) | Digitized from experimental markers plotted in Machrafi 2016 Fig.7–8; original experiments are refs [20], [44], [45] therein. Approximations. | 1.333333 | 2.5e-08 | FALSE | 1e-08 | 0.072 | 10.18099 | 0.2398204 | 0.2567623 | 0.2275395 | 0.2765898 | 1.046634 | 0.9062409 | 1.183117 | 0.2042403 | 0.2470865 | 0.2354912 | 0.2505531 | 9.94099 | 4142.079 | 9.94099 | -0.0001796228 | -0.07484283 | 0.0001796228 | 0.01676225 | 6.984272 | 0.01676225 | -0.01246047 | -5.191864 | 0.01246047 | -0.03575971 | -14.89988 | 0.03575971 | 0.007086458 | 2.952691 | 0.007086458 | -0.004508814 | -1.878672 | 0.004508814 | 0.01055314 | 4.397141 | 0.01055314 | 1.627579 | 0.07006983 | 0.00032516 | 0.0126377 | 0.02931994 | 0.008236585 | 0.02315439 | 0.01868861
54 | polymer_composite | AlN_Epoxy_Kochetov2009 | AlN / Epoxy | 0.15 | 0.15 | 0.285 | 0.18 | 200 | Ceramic nanoparticles (spherical) | AlN nanoparticles (tens of nm) | ~1 (spherical) | Agglomeration (volume-fraction dependent) | Random | Isotropic (assumed) | Reported experimental data (compiled in Machrafi 2016) | 25 | Fig. 7–8 | Machrafi et al., Compos Sci Technol 130 (2016) 78–87 (experimental datasets in Fig.7–8) | Digitized from experimental markers plotted in Machrafi 2016 Fig.7–8; original experiments are refs [20], [44], [45] therein. Approximations. | 1.583333 | 2.5e-08 | FALSE | 1e-08 | 0.072 | 15.18237 | 0.2749921 | 0.3261657 | 0.2545927 | 0.2765898 | 1.046634 | 0.9062409 | 1.183117 | 0.285 | 0.285 | 0.285 | 0.285 | 14.89737 | 5227.146 | 14.89737 | -0.01000789 | -3.511542 | 0.01000789 | 0.04116575 | 14.44412 | 0.04116575 | -0.03040728 | -10.66922 | 0.03040728 | 4.263362e-11 | 1.495916e-08 | 4.263362e-11 | -5.551115e-17 | -1.94776e-14 | 5.551115e-17 | -1.345035e-13 | -4.719422e-11 | 1.345035e-13 | 5.551115e-17 | 1.94776e-14 | 5.551115e-17 | 1.726495 | 6.496681e-11 | 0.01552463 | 1.110223e-16 | 0.05859349 | 2.049472e-13 | 0.04899888 | 0
55 | cementitious_composite | Kim2003_Concrete_AG_Wet20C | Concrete (Type V cement) / aggregates | 0 |  | 1.1622 | 1.1622 | 2.7 | Mineral aggregates (mixed fine+coarse) | Fine sand + crushed stone (Gmax 19 mm) |  | Random (conventional concrete mix) | Random | Isotropic (bulk) | QTM-D3 probe method (transient hot-wire variant) | 20 | Table 10 | Kim et al., Cement and Concrete Research 33 (2003) 363–371 | Aggregate volume ratio (AG) used as Vf (volume fraction of aggregates). Values converted from kcal/m·h·°C to W/m·K. Moisture condition: saturated (wet). Assumed k_filler ≈ 2.7 W/mK (typical quartz/mineral aggregate). | 1 | 0.0095 | FALSE | 1e-08 | 1.223368e-06 | 1.1622 | 1.1622 | 1.1622 | 1.1622 | 2.50457 | 2.283448 | 2.030253 | 2.283487 | 1.1622 | 1.1622 | 1.1622 | 1.1622 | 0 | 0 | 0 | 0 | 0 | 0 | 0 | 0 | 0 | 0 | 0 | 0 | 0 | 0 | 0 | 0 | 0 | 0 | 0 | 0 | 0 | 0 | 0 | 0 | 0 | 0 | 0 | 0 | 0 | 0 | 0 | 0
55 | cementitious_composite | Kim2003_Concrete_AG_Wet20C | Concrete (Type V cement) / aggregates | 0.21 |  | 1.3947 | 1.1622 | 2.7 | Mineral aggregates (mixed fine+coarse) | Fine sand + crushed stone (Gmax 19 mm) |  | Random (conventional concrete mix) | Random | Isotropic (bulk) | QTM-D3 probe method (transient hot-wire variant) | 20 | Table 10 | Kim et al., Cement and Concrete Research 33 (2003) 363–371 | Aggregate volume ratio (AG) used as Vf (volume fraction of aggregates). Values converted from kcal/m·h·°C to W/m·K. Moisture condition: saturated (wet). Assumed k_filler ≈ 2.7 W/mK (typical quartz/mineral aggregate). | 1.200052 | 0.0095 | FALSE | 1e-08 | 1.223368e-06 | 1.402615 | 1.401691 | 1.409638 | 1.40169 | 2.50457 | 2.283448 | 2.030253 | 2.283487 | 1.830076 | 1.799424 | 1.768701 | 1.799431 | 0.007914889 | 0.5674976 | 0.007914889 | 0.006990531 | 0.5012211 | 0.006990531 | 0.01493769 | 1.071032 | 0.01493769 | 0.006989645 | 0.5011576 | 0.006989645 | 0.4353755 | 31.21643 | 0.4353755 | 0.4047245 | 29.01875 | 0.4047245 | 0.3740007 | 26.81586 | 0.3740007 | 0.4047307 | 29.01919 | 0.4047307 | 0.002457644 | 0.1179882 | 0.002171339 | 0.1106528 | 0.004626701 | 0.1031736 | 0.002171064 | 0.1106543
55 | cementitious_composite | Kim2003_Concrete_AG_Wet20C | Concrete (Type V cement) / aggregates | 0.35 |  | 1.7085 | 1.1622 | 2.7 | Mineral aggregates (mixed fine+coarse) | Fine sand + crushed stone (Gmax 19 mm) |  | Random (conventional concrete mix) | Random | Isotropic (bulk) | QTM-D3 probe method (transient hot-wire variant) | 20 | Table 10 | Kim et al., Cement and Concrete Research 33 (2003) 363–371 | Aggregate volume ratio (AG) used as Vf (volume fraction of aggregates). Values converted from kcal/m·h·°C to W/m·K. Moisture condition: saturated (wet). Assumed k_filler ≈ 2.7 W/mK (typical quartz/mineral aggregate). | 1.470057 | 0.0095 | FALSE | 1e-08 | 1.223368e-06 | 1.575995 | 1.580506 | 1.600094 | 1.580505 | 2.50457 | 2.283448 | 2.030253 | 2.283487 | 2.0158 | 1.997452 | 1.979991 | 1.997456 | -0.1325047 | -7.755618 | 0.1325047 | -0.1279938 | -7.491589 | 0.1279938 | -0.1084062 | -6.345111 | 0.1084062 | -0.1279954 | -7.491684 | 0.1279954 | 0.3073001 | 17.98654 | 0.3073001 | 0.2889515 | 16.91259 | 0.2889515 | 0.2714909 | 15.8906 | 0.2714909 | 0.2889561 | 16.91285 | 0.2889561 | 0.03506008 | 0.07183247 | 0.03381878 | 0.06786127 | 0.02846955 | 0.06404822 | 0.03381923 | 0.06786226
55 | cementitious_composite | Kim2003_Concrete_AG_Wet20C | Concrete (Type V cement) / aggregates | 0.49 |  | 1.9642 | 1.1622 | 2.7 | Mineral aggregates (mixed fine+coarse) | Fine sand + crushed stone (Gmax 19 mm) |  | Random (conventional concrete mix) | Random | Isotropic (bulk) | QTM-D3 probe method (transient hot-wire variant) | 20 | Table 10 | Kim et al., Cement and Concrete Research 33 (2003) 363–371 | Aggregate volume ratio (AG) used as Vf (volume fraction of aggregates). Values converted from kcal/m·h·°C to W/m·K. Moisture condition: saturated (wet). Assumed k_filler ≈ 2.7 W/mK (typical quartz/mineral aggregate). | 1.690071 | 0.0095 | FALSE | 1e-08 | 1.223368e-06 | 1.763917 | 1.77735 | 1.809538 | 1.777347 | 2.50457 | 2.283448 | 2.030253 | 2.283487 | 2.176033 | 2.168324 | 2.161399 | 2.168327 | -0.2002831 | -10.19668 | 0.2002831 | -0.1868502 | -9.512788 | 0.1868502 | -0.1546616 | -7.874026 | 0.1546616 | -0.1868527 | -9.512916 | 0.1868527 | 0.2118328 | 10.78469 | 0.2118328 | 0.2041244 | 10.39224 | 0.2041244 | 0.1971995 | 10.03968 | 0.1971995 | 0.2041269 | 10.39237 | 0.2041269 | 0.0467076 | 0.04447974 | 0.04341279 | 0.04293855 | 0.03561791 | 0.04154934 | 0.04341341 | 0.04293904
55 | cementitious_composite | Kim2003_Concrete_AG_Wet20C | Concrete (Type V cement) / aggregates | 0.56 |  | 2.2431 | 1.1622 | 2.7 | Mineral aggregates (mixed fine+coarse) | Fine sand + crushed stone (Gmax 19 mm) |  | Random (conventional concrete mix) | Random | Isotropic (bulk) | QTM-D3 probe method (transient hot-wire variant) | 20 | Table 10 | Kim et al., Cement and Concrete Research 33 (2003) 363–371 | Aggregate volume ratio (AG) used as Vf (volume fraction of aggregates). Values converted from kcal/m·h·°C to W/m·K. Moisture condition: saturated (wet). Assumed k_filler ≈ 2.7 W/mK (typical quartz/mineral aggregate). | 1.930046 | 0.0095 | FALSE | 1e-08 | 1.223368e-06 | 1.864927 | 1.883406 | 1.920788 | 1.883403 | 2.50457 | 2.283448 | 2.030253 | 2.283487 | 2.251212 | 2.24778 | 2.244788 | 2.247781 | -0.3781733 | -16.8594 | 0.3781733 | -0.3596939 | -16.03557 | 0.3596939 | -0.3223116 | -14.36902 | 0.3223116 | -0.3596969 | -16.03571 | 0.3596969 | 0.008111579 | 0.3616236 | 0.008111579 | 0.004680178 | 0.2086478 | 0.004680178 | 0.001688413 | 0.07527143 | 0.001688413 | 0.004681435 | 0.2087038 | 0.004681435 | 0.08018687 | 0.001567679 | 0.07590466 | 0.0009052018 | 0.0673691 | 0.0003267767 | 0.07590536 | 0.0009054446
55 | cementitious_composite | Kim2003_Concrete_AG_Wet20C | Concrete (Type V cement) / aggregates | 0.63 | 0.63 | 2.3244 | 1.1622 | 2.7 | Mineral aggregates (mixed fine+coarse) | Fine sand + crushed stone (Gmax 19 mm) |  | Random (conventional concrete mix) | Random | Isotropic (bulk) | QTM-D3 probe method (transient hot-wire variant) | 20 | Table 10 | Kim et al., Cement and Concrete Research 33 (2003) 363–371 | Aggregate volume ratio (AG) used as Vf (volume fraction of aggregates). Values converted from kcal/m·h·°C to W/m·K. Moisture condition: saturated (wet). Assumed k_filler ≈ 2.7 W/mK (typical quartz/mineral aggregate). | 2 | 0.0095 | FALSE | 1e-08 | 1.223368e-06 | 1.971805 | 1.995092 | 2.036025 | 1.995089 | 2.50457 | 2.283448 | 2.030253 | 2.283487 | 2.3244 | 2.3244 | 2.3244 | 2.3244 | -0.3525952 | -15.1693 | 0.3525952 | -0.3293076 | -14.16742 | 0.3293076 | -0.2883746 | -12.40641 | 0.2883746 | -0.3293111 | -14.16758 | 0.3293111 | -3.144152e-13 | -1.352672e-11 | 3.144152e-13 | 0 | 0 | 0 | 1.679545e-12 | 7.225716e-11 | 1.679545e-12 | 0 | 0 | 0 | 0.07144696 | 5.884182e-14 | 0.06634785 | 0 | 0.05752769 | 3.136935e-13 | 0.06634862 | 0
55 | cementitious_composite | Kim2003_Concrete_AG_Wet20C | Concrete (Type V cement) / aggregates | 0.7 |  | 2.4639 | 1.1622 | 2.7 | Mineral aggregates (mixed fine+coarse) | Fine sand + crushed stone (Gmax 19 mm) |  | Random (conventional concrete mix) | Random | Isotropic (bulk) | QTM-D3 probe method (transient hot-wire variant) | 20 | Table 10 | Kim et al., Cement and Concrete Research 33 (2003) 363–371 | Aggregate volume ratio (AG) used as Vf (volume fraction of aggregates). Values converted from kcal/m·h·°C to W/m·K. Moisture condition: saturated (wet). Assumed k_filler ≈ 2.7 W/mK (typical quartz/mineral aggregate). | 2.120031 | 0.0095 | FALSE | 1e-08 | 1.223368e-06 | 2.085718 | 2.112869 | 2.154963 | 2.112865 | 2.50457 | 2.283448 | 2.030253 | 2.283487 | 2.39626 | 2.398746 | 2.400783 | 2.398744 | -0.3781817 | -15.34891 | 0.3781817 | -0.3510307 | -14.24695 | 0.3510307 | -0.3089371 | -12.53854 | 0.3089371 | -0.3510349 | -14.24712 | 0.3510349 | -0.06763983 | -2.745235 | 0.06763983 | -0.06515449 | -2.644364 | 0.06515449 | -0.06311661 | -2.561655 | 0.06311661 | -0.06515581 | -2.644418 | 0.06515581 | 0.07236743 | 0.01208911 | 0.06675044 | 0.0116389 | 0.05818329 | 0.0112701 | 0.0667513 | 0.01163914
56 | cementitious_composite | Kim2003_Concrete_AG_Dry20C | Concrete (Type V cement) / aggregates | 0 |  | 0.7671 | 0.7671 | 2.7 | Mineral aggregates (mixed fine+coarse) | Fine sand + crushed stone (Gmax 19 mm) |  | Random (conventional concrete mix) | Random | Isotropic (bulk) | QTM-D3 probe method (transient hot-wire variant) | 20 | Table 10 | Kim et al., Cement and Concrete Research 33 (2003) 363–371 | Aggregate volume ratio (AG) used as Vf (volume fraction of aggregates). Values converted from kcal/m·h·°C to W/m·K. Moisture condition: dried. Assumed k_filler ≈ 2.7 W/mK (typical quartz/mineral aggregate). | 1 | 0.0095 | FALSE | 1e-08 | 8.074737e-07 | 0.7671 | 0.7671 | 0.7671 | 0.7671 | 1.620258 | 1.533962 | 1.228063 | 1.533973 | 0.7671 | 0.7671 | 0.7671 | 0.7671 | 0 | 0 | 0 | 0 | 0 | 0 | 0 | 0 | 0 | 0 | 0 | 0 | 0 | 0 | 0 | 0 | 0 | 0 | 0 | 0 | 0 | 0 | 0 | 0 | 0 | 0 | 0 | 0 | 0 | 0 | 0 | 0
56 | cementitious_composite | Kim2003_Concrete_AG_Dry20C | Concrete (Type V cement) / aggregates | 0.21 |  | 0.9995 | 0.7671 | 2.7 | Mineral aggregates (mixed fine+coarse) | Fine sand + crushed stone (Gmax 19 mm) |  | Random (conventional concrete mix) | Random | Isotropic (bulk) | QTM-D3 probe method (transient hot-wire variant) | 20 | Table 10 | Kim et al., Cement and Concrete Research 33 (2003) 363–371 | Aggregate volume ratio (AG) used as Vf (volume fraction of aggregates). Values converted from kcal/m·h·°C to W/m·K. Moisture condition: dried. Assumed k_filler ≈ 2.7 W/mK (typical quartz/mineral aggregate). | 1.302959 | 0.0095 | FALSE | 1e-08 | 8.074737e-07 | 1.037919 | 1.011104 | 1.030702 | 1.011103 | 1.620258 | 1.533962 | 1.228063 | 1.533973 | 1.280158 | 1.221979 | 1.139482 | 1.221982 | 0.03841859 | 3.843781 | 0.03841859 | 0.01160402 | 1.160982 | 0.01160402 | 0.03120152 | 3.121713 | 0.03120152 | 0.01160343 | 1.160924 | 0.01160343 | 0.2806576 | 28.0798 | 0.2806576 | 0.2224788 | 22.25901 | 0.2224788 | 0.1399823 | 14.00523 | 0.1399823 | 0.2224816 | 22.25929 | 0.2224816 | 0.01638049 | 0.1074806 | 0.005013037 | 0.08728087 | 0.01335012 | 0.05692479 | 0.005012787 | 0.08728186
56 | cementitious_composite | Kim2003_Concrete_AG_Dry20C | Concrete (Type V cement) / aggregates | 0.35 |  | 1.2784 | 0.7671 | 2.7 | Mineral aggregates (mixed fine+coarse) | Fine sand + crushed stone (Gmax 19 mm) |  | Random (conventional concrete mix) | Random | Isotropic (bulk) | QTM-D3 probe method (transient hot-wire variant) | 20 | Table 10 | Kim et al., Cement and Concrete Research 33 (2003) 363–371 | Aggregate volume ratio (AG) used as Vf (volume fraction of aggregates). Values converted from kcal/m·h·°C to W/m·K. Moisture condition: dried. Assumed k_filler ≈ 2.7 W/mK (typical quartz/mineral aggregate). | 1.666536 | 0.0095 | FALSE | 1e-08 | 8.074737e-07 | 1.23359 | 1.204706 | 1.256231 | 1.204705 | 1.620258 | 1.533962 | 1.228063 | 1.533973 | 1.502313 | 1.455499 | 1.393481 | 1.455502 | -0.04480961 | -3.505132 | 0.04480961 | -0.07369409 | -5.764557 | 0.07369409 | -0.02216886 | -1.73411 | 0.02216886 | -0.07369522 | -5.764645 | 0.07369522 | 0.2239128 | 17.51508 | 0.2239128 | 0.1770994 | 13.85321 | 0.1770994 | 0.1150815 | 9.001994 | 0.1150815 | 0.1771019 | 13.8534 | 0.1771019 | 0.01549578 | 0.07009362 | 0.02578572 | 0.05634527 | 0.007597206 | 0.03743444 | 0.02578613 | 0.05634601
56 | cementitious_composite | Kim2003_Concrete_AG_Dry20C | Concrete (Type V cement) / aggregates | 0.49 |  | 1.5341 | 0.7671 | 2.7 | Mineral aggregates (mixed fine+coarse) | Fine sand + crushed stone (Gmax 19 mm) |  | Random (conventional concrete mix) | Random | Isotropic (bulk) | QTM-D3 probe method (transient hot-wire variant) | 20 | Table 10 | Kim et al., Cement and Concrete Research 33 (2003) 363–371 | Aggregate volume ratio (AG) used as Vf (volume fraction of aggregates). Values converted from kcal/m·h·°C to W/m·K. Moisture condition: dried. Assumed k_filler ≈ 2.7 W/mK (typical quartz/mineral aggregate). | 1.99987 | 0.0095 | FALSE | 1e-08 | 8.074737e-07 | 1.447901 | 1.430184 | 1.51937 | 1.430182 | 1.620258 | 1.533962 | 1.228063 | 1.533973 | 1.71732 | 1.692213 | 1.662087 | 1.692214 | -0.08619858 | -5.618837 | 0.08619858 | -0.103916 | -6.773742 | 0.103916 | -0.01473005 | -0.9601756 | 0.01473005 | -0.1039178 | -6.773862 | 0.1039178 | 0.1832204 | 11.94319 | 0.1832204 | 0.1581129 | 10.30656 | 0.1581129 | 0.1279867 | 8.342785 | 0.1279867 | 0.1581144 | 10.30666 | 0.1581144 | 0.02511468 | 0.04899766 | 0.03046175 | 0.04260134 | 0.004190138 | 0.0348 | 0.03046231 | 0.04260173
56 | cementitious_composite | Kim2003_Concrete_AG_Dry20C | Concrete (Type V cement) / aggregates | 0.56 |  | 1.7666 | 0.7671 | 2.7 | Mineral aggregates (mixed fine+coarse) | Fine sand + crushed stone (Gmax 19 mm) |  | Random (conventional concrete mix) | Random | Isotropic (bulk) | QTM-D3 probe method (transient hot-wire variant) | 20 | Table 10 | Kim et al., Cement and Concrete Research 33 (2003) 363–371 | Aggregate volume ratio (AG) used as Vf (volume fraction of aggregates). Values converted from kcal/m·h·°C to W/m·K. Moisture condition: dried. Assumed k_filler ≈ 2.7 W/mK (typical quartz/mineral aggregate). | 2.302959 | 0.0095 | FALSE | 1e-08 | 8.074737e-07 | 1.56497 | 1.557442 | 1.663333 | 1.55744 | 1.620258 | 1.533962 | 1.228063 | 1.533973 | 1.827182 | 1.814654 | 1.800493 | 1.814655 | -0.2016301 | -11.41345 | 0.2016301 | -0.2091576 | -11.83955 | 0.2091576 | -0.1032675 | -5.845551 | 0.1032675 | -0.2091598 | -11.83968 | 0.2091598 | 0.06058218 | 3.429309 | 0.06058218 | 0.04805374 | 2.720126 | 0.04805374 | 0.03389312 | 1.918551 | 0.03389312 | 0.04805458 | 2.720173 | 0.04805458 | 0.05263223 | 0.01464362 | 0.05472622 | 0.01165554 | 0.02615915 | 0.00825324 | 0.05472686 | 0.01165574
56 | cementitious_composite | Kim2003_Concrete_AG_Dry20C | Concrete (Type V cement) / aggregates | 0.63 | 0.63 | 1.9409 | 0.7671 | 2.7 | Mineral aggregates (mixed fine+coarse) | Fine sand + crushed stone (Gmax 19 mm) |  | Random (conventional concrete mix) | Random | Isotropic (bulk) | QTM-D3 probe method (transient hot-wire variant) | 20 | Table 10 | Kim et al., Cement and Concrete Research 33 (2003) 363–371 | Aggregate volume ratio (AG) used as Vf (volume fraction of aggregates). Values converted from kcal/m·h·°C to W/m·K. Moisture condition: dried. Assumed k_filler ≈ 2.7 W/mK (typical quartz/mineral aggregate). | 2.530179 | 0.0095 | FALSE | 1e-08 | 8.074737e-07 | 1.69106 | 1.696117 | 1.814438 | 1.696114 | 1.620258 | 1.533962 | 1.228063 | 1.533973 | 1.9409 | 1.9409 | 1.9409 | 1.9409 | -0.2498399 | -12.87237 | 0.2498399 | -0.2447829 | -12.61182 | 0.2447829 | -0.1264624 | -6.515658 | 0.1264624 | -0.2447857 | -12.61197 | 0.2447857 | 5.369039e-13 | 2.766262e-11 | 5.369039e-13 | 2.220446e-16 | 1.144029e-14 | 2.220446e-16 | -7.347456e-13 | -3.785592e-11 | 7.347456e-13 | 2.220446e-16 | 1.144029e-14 | 2.220446e-16 | 0.05984412 | 1.200706e-13 | 0.05854731 | 0 | 0.02926112 | 1.644795e-13 | 0.05854804 | 0
56 | cementitious_composite | Kim2003_Concrete_AG_Dry20C | Concrete (Type V cement) / aggregates | 0.7 |  | 1.9642 | 0.7671 | 2.7 | Mineral aggregates (mixed fine+coarse) | Fine sand + crushed stone (Gmax 19 mm) |  | Random (conventional concrete mix) | Random | Isotropic (bulk) | QTM-D3 probe method (transient hot-wire variant) | 20 | Table 10 | Kim et al., Cement and Concrete Research 33 (2003) 363–371 | Aggregate volume ratio (AG) used as Vf (volume fraction of aggregates). Values converted from kcal/m·h·°C to W/m·K. Moisture condition: dried. Assumed k_filler ≈ 2.7 W/mK (typical quartz/mineral aggregate). | 2.560553 | 0.0095 | FALSE | 1e-08 | 8.074737e-07 | 1.828891 | 1.847816 | 1.971834 | 1.847813 | 1.620258 | 1.533962 | 1.228063 | 1.533973 | 2.060316 | 2.071666 | 2.082831 | 2.071665 | -0.1353094 | -6.88878 | 0.1353094 | -0.1163835 | -5.925237 | 0.1163835 | 0.007633789 | 0.3886462 | 0.007633789 | -0.1163869 | -5.925412 | 0.1163869 | 0.09611648 | 4.893416 | 0.09611648 | 0.1074657 | 5.47122 | 0.1074657 | 0.118631 | 6.039661 | 0.118631 | 0.1074647 | 5.471169 | 0.1074647 | 0.03099798 | 0.02074823 | 0.02652687 | 0.02313397 | 0.001684598 | 0.02546833 | 0.02652767 | 0.02313376

## Sheet2
Row_ID | Composite_Series | N_points | Vf_sel_M0_Hill | z_M0_Hill | reason_M0_Hill | Vf_sel_M1_Maxwell | z_M1_Maxwell | reason_M1_Maxwell | Vf_sel_M2_Bruggeman | z_M2_Bruggeman | reason_M2_Bruggeman | Vf_sel_M3_Nan | z_M3_Nan | reason_M3_Nan
1 | SiO2_Epoxy_20um | 4 | 0.144 | 0.7616152 | ok | 0.144 | 0.9691487 | ok | 0.144 | 0.9170571 | ok | 0.144 | 0.9736356 | ok
2 | SiO2_Epoxy_20nm | 5 | 0.144 | 0.6164469 | ok | 0.144 | 0.7574271 | ok | 0.144 | 0.7373496 | ok | 0.144 | 0.9196676 | ok
3 | hBN_Epoxy_R_random | 3 | 0.2 | 0.2960963 | ok | 0.2 | 2.235865 | ok | 0.2 | 1.154345 | ok | 0.2 | 2.481009 | ok
4 | hBN_Epoxy_M_mag | 3 | 0.2 | 0.300471 | ok | 0.2 | 2.367129 | ok | 0.2 | 1.17149 | ok | 0.2 | 2.643682 | ok
5 | hBN_Epoxy_MM_mag_mech | 3 | 0.2 | 0.3052223 | ok | 0.2 | 2.516528 | ok | 0.2 | 1.189039 | ok | 0.2 | 2.831413 | ok
6 | UO2_SiC_vfStudy_size1um | 4 | 0.2 | 0.4088565 | ok | 0.2 | 0.7714102 | ok | 0.2 | 0.7073149 | ok | 0.2 | 0.9444261 | ok
7 | UO2_SiC_vfStudy_size1um | 4 | 0.2 | 0.4373421 | ok | 0.2 | 0.7876969 | ok | 0.2 | 0.7211185 | ok | 0.2 | 0.8934694 | ok
8 | UO2_SiC_vfStudy_size1um | 4 | 0.2 | 0.4794436 | ok | 0.2 | 0.8696574 | ok | 0.2 | 0.7782443 | ok | 0.2 | 0.9582066 | ok
9 | Al2O3_ZrO2_fullSweep | 11 | 0.7 | 3.936583 | ok | 0.7 | 4.688014 | ok | 0.7 | 3.608396 | ok | 0.9 | 1.197704 | ok
10 | Al2O3_ZrO2_fullSweep | 11 | 0.9 | 0.6834904 | ok | 0.9 | 0.8189267 | ok | 0.9 | 0.6479584 | ok | 0.9 | 0.4967928 | ok
11 | Al2O3_ZrO2_fullSweep | 11 | 0.9 | 0.6895278 | ok | 0.9 | 0.8022211 | ok | 0.9 | 0.6834904 | ok | 0.9 | 0.5000454 | ok
12 | Si3N4_epoxy_liquid | 10 | 0.4 | 0.3978003 | ok | 0.4 | 2.488997 | ok | 0.4 | 0.8114158 | ok | 0.4 | 2.572023 | ok
13 | Si3N4_epoxy_solid | 10 | 0.4 | 0.4045352 | ok | 0.4 | 1.391135 | ok | 0.4 | 0.7349897 | ok | 0.4 | 1.449296 | ok
14 | Hemp_acrylic_transverse_random | 4 | 0.75 | 0.6531821 | ok | 0.75 | 0.8121809 | ok | 0.75 | 0.6847292 | ok | 0.75 | 0.8095957 | ok
15 | Hemp_acrylic_inplane_oriented | 3 | 0.8 | 2.105325 | ok | 0.8 | 1.843345 | ok | 0.8 | 1.395811 | ok | 0.8 | 2.272207 | ok
16 | Hemp_acrylic_inplane_random | 3 | 0.8 | 0.5627291 | ok | 0.8 | 0.5529712 | ok | 0.8 | 0.4506833 | ok | 0.8 | 0.5842894 | ok
17 | Epoxy_GNP800_compiled_Fig6 | 7 | 0.1895 | 0.3749109 | ok | 0.1895 | 14.02726 | ok | 0.1895 | 1.475293 | ok | 0.1895 | 15.60267 | ok
18 | Epoxy_SWNTs_compiled_Fig6 | 6 | 0.0821 | 0.3016405 | ok | 0.0821 | 4.275099 | ok | 0.0821 | 1.874974 | ok | 0.0821 | 4.364487 | ok
19 | Epoxy_CB_compiled_Fig6 | 4 | 0.0926 | 1.231162 | ok | 0.0926 | 1.410912 | ok | 0.0926 | 1.335408 | ok | 0.0926 | 1.41993 | ok
20 | Epoxy_GMP_compiled_Fig6 | 3 | 0.0797 | 0.5407477 | ok | 0.0797 | 3.07462 | ok | 0.0797 | 1.755189 | ok | 0.0797 | 3.119948 | ok
21 | HDPE_Tin_38C | 6 | 0.13 | 0.4623712 | ok | 0.13 | 1.26956 | ok | 0.13 | 1.059696 | ok | 0.13 | 1.294946 | ok
22 | Epoxy_rigid_platelets_compiled | 4 | 0.45 | 0.3304312 | ok | 0.45 | 5.163181 | ok | 0.45 | 0.751293 | ok | 0.45 | 5.618828 | ok
23 | Epoxy_BN_platelets | 5 | 0.55 | 0.1870915 | ok | 0.55 | 8.242232 | ok | 0.55 | 0.5523953 | ok | 0.55 | 9.969575 | ok
24 | HDPE_Tin_38C_Kumlutas2006 | 7 | 0.13 | 0.4563353 | ok | 0.13 | 1.20987 | ok | 0.13 | 1.028693 | ok | 0.13 | 1.233861 | ok
25 | Epoxy_DAW05_DAW10 | 6 | 0.5 | 0.2391232 | ok | 0.5 | 1.472581 | ok | 0.5 | 0.5687908 | ok | 0.5 | 1.512372 | ok
26 | Epoxy_DAW10_DAW45 | 6 | 0.6 | 0.252999 | ok | 0.6 | 2.381274 | ok | 0.6 | 0.4905747 | ok | 0.6 | 2.527169 | ok
27 | Epoxy_DAW05_DAW10_MWNT_VNscan | 3 | 0.05 | 1.297619 | ok | 0.05 | 9.114403 | ok | 0.05 | 2.68722 | ok | 0.05 | 9.470857 | ok
28 | Epoxy_Silica_70C_Wong1999 | 6 | 0.4 | 0.6484219 | ok | 0.4 | 0.8679783 | ok | 0.4 | 0.721906 | ok | 0.4 | 0.876836 | ok
29 | Epoxy_Alumina_70C_Wong1999 | 6 | 0.4 | 0.2765188 | ok | 0.4 | 1.473077 | ok | 0.4 | 0.7007205 | ok | 0.4 | 1.501109 | ok
30 | Epoxy_SCAN_70C_Wong1999 | 6 | 0.4 | 0.1930443 | ok | 0.4 | 1.928349 | ok | 0.4 | 0.7197143 | ok | 0.4 | 1.976889 | ok
31 | PS_Si3N4_3mm_asReceived | 5 | 0.4 | 0.2395351 | ok | 0.4 | 1.646309 | ok | 0.4 | 0.7078514 | ok | 0.4 | 1.722674 | ok
32 | PS_Si3N4_0.5mm_asReceived | 4 | 0.4 | 0.2376073 | ok | 0.4 | 1.607285 | ok | 0.4 | 0.7040466 | ok | 0.4 | 1.679993 | ok
33 | PS_Si3N4_0.1mm_asReceived | 4 | 0.4 | 0.213979 | ok | 0.4 | 1.175241 | ok | 0.4 | 0.6485196 | ok | 0.4 | 1.213647 | ok
34 | PS_Si3N4_3mm_silane | 4 | 0.4 | 0.273657 | ok | 0.4 | 2.425408 | ok | 0.4 | 0.7623901 | ok | 0.4 | 2.594873 | ok
35 | PMMA_Cu_Agari1993 | 5 | 0.4 | 0.1471455 | ok | 0.4 | 0.8668948 | ok | 0.4 | 0.5792216 | ok | 0.4 | 0.8781231 | ok
36 | PS_Al2O3_Agari1993 | 5 | 0.4 | 0.2413034 | ok | 0.4 | 1.098697 | ok | 0.4 | 0.6406322 | ok | 0.4 | 1.11099 | ok
37 | PS_Glass_Agari1993 | 5 | 0.4 | 0.7017515 | ok | 0.4 | 0.883631 | ok | 0.4 | 0.7489055 | ok | 0.4 | 0.8908375 | ok
38 | Zeng2015_RD_BNNS_Epoxy | 4 | 0.0586 | 0.4817339 | ok | 0.0586 | 4.469451 | ok | 0.0586 | 2.095088 | ok | 0.0586 | 4.608346 | ok
39 | Zeng2015_RD_BNNS_Epoxy | 5 | 0.0929 | 0.5547453 | ok | 0.0929 | 14.5817 | ok | 0.0929 | 2.081729 | ok | 0.0929 | 16.52131 | ok
40 | Zeng2015_3D_BNNS_Perpendicular | 4 | 0.0929 | 0.5320086 | ok | 0.0929 | 12.31684 | ok | 0.0929 | 2.057411 | ok | 0.0929 | 13.6727 | ok
41 | Gu2010_PS_SiCp | 5 | 0.4 | 0.2164316 | ok | 0.4 | 1.915503 | ok | 0.4 | 0.7227323 | ok | 0.4 | 1.959601 | ok
42 | Gu2010_PS_SiCw | 5 | 0.4 | 0.223793 | ok | 0.4 | 2.144445 | ok | 0.4 | 0.7370718 | ok | 0.4 | 2.199867 | ok
43 | Wu2014_UPE_Al2O3_noTT_25C | 6 | 0.19552 | 0.5249635 | ok | 0.19552 | 1.621513 | ok | 0.19552 | 1.091317 | ok | 0.19552 | 1.670017 | ok
44 | Wu2014_UPE_Al2O3_TT_25C | 5 | 0.19552 | 0.5555072 | ok | 0.19552 | 1.815751 | ok | 0.19552 | 1.14459 | ok | 0.19552 | 1.87679 | ok
45 | LiPeterson2006_Al2O3_Water_27.5C | 5 | 0.06 | 0.5144889 | ok | 0.06 | 0.8775921 | ok | 0.06 | 0.8588281 | ok | 0.06 | 1.238536 | ok
46 | LiPeterson2006_Al2O3_Water_32.5C | 5 | 0.06 | 0.5627865 | ok | 0.06 | 1.016442 | ok | 0.06 | 0.978931 | ok | 0.06 | 1.541948 | ok
47 | LiPeterson2006_Al2O3_Water_34.7C | 5 | 0.06 | 0.5855367 | ok | 0.06 | 1.086615 | ok | 0.06 | 1.036465 | ok | 0.06 | 1.712555 | ok
48 | LiPeterson2006_CuO_Water_28.9C | 4 | 0.06 | 0.7336622 | ok | 0.06 | 1.298077 | ok | 0.06 | 1.203846 | ok | 0.06 | 2.811836 | ok
49 | LiPeterson2006_CuO_Water_31.3C | 4 | 0.06 | 0.786088 | ok | 0.06 | 1.446307 | ok | 0.06 | 1.30789 | ok | 0.06 | 3.642148 | ok
50 | LiPeterson2006_CuO_Water_33.4C | 4 | 0.06 | 0.8198879 | ok | 0.06 | 1.545357 | ok | 0.06 | 1.372796 | ok | 0.06 | 4.370062 | ok
51 | AlN_Epoxy_Kochetov2011 | 5 | 0.1 | 0.3137662 | ok | 0.1 | 1.03341 | ok | 0.1 | 0.9506424 | ok | 0.1 | 1.140433 | ok
52 | MgO_Epoxy_Kochetov2011 | 5 | 0.12 | 0.3717296 | ok | 0.12 | 1.013434 | ok | 0.12 | 0.9190127 | ok | 0.12 | 1.125649 | ok
53 | AlN_Epoxy_Choudhury2012 | 4 | 0.15 | 0.2784786 | ok | 0.15 | 1.069527 | ok | 0.15 | 0.9190508 | ok | 0.15 | 1.212453 | ok
54 | AlN_Epoxy_Kochetov2009 | 4 | 0.15 | 0.2765898 | ok | 0.15 | 1.046634 | ok | 0.15 | 0.9062409 | ok | 0.15 | 1.183117 | ok
55 | Kim2003_Concrete_AG_Wet20C | 7 | 0.63 | 2.50457 | ok | 0.63 | 2.283448 | ok | 0.63 | 2.030253 | ok | 0.63 | 2.283487 | ok
56 | Kim2003_Concrete_AG_Dry20C | 7 | 0.63 | 1.620258 | ok | 0.63 | 1.533962 | ok | 0.63 | 1.228063 | ok | 0.63 | 1.533973 | ok

## PerSeries_DeltaMAE
Row_ID | Composite_Series | N | MAE_M0_Hill | MAE_M0_Hill_EVF | DeltaMAE_M0_Hill | MAE_M1_Maxwell | MAE_M1_Maxwell_EVF | DeltaMAE_M1_Maxwell | MAE_M2_Bruggeman | MAE_M2_Bruggeman_EVF | DeltaMAE_M2_Bruggeman | MAE_M3_Nan | MAE_M3_Nan_EVF | DeltaMAE_M3_Nan
1 | SiO2_Epoxy_20um | 4 | 0.02481916 | 0.0002837532 | -0.02453541 | 0.003302305 | 0.001212767 | -0.002089538 | 0.006856397 | 0.0001410059 | -0.006715391 | 0.00302013 | 0.001250779 | -0.00176935
2 | SiO2_Epoxy_20nm | 5 | 0.03113908 | 0.001922105 | -0.02921698 | 0.01267895 | 0.001111209 | -0.01156774 | 0.01555117 | 0.001425273 | -0.0141259 | 0.003483541 | 0.0009508798 | -0.002532661
3 | hBN_Epoxy_R_random | 3 | 28.68769 | 0.1488298 | -28.53886 | 0.4058368 | 0.106306 | -0.2995309 | 0.2944013 | 0.07813874 | -0.2162625 | 0.4188713 | 0.1195101 | -0.2993612
4 | hBN_Epoxy_M_mag | 3 | 28.54769 | 0.251743 | -28.29594 | 0.5458368 | 0.038547 | -0.5072898 | 0.4344013 | 0.18322 | -0.2511812 | 0.5588713 | 0.04210398 | -0.5167673
5 | hBN_Epoxy_MM_mag_mech | 3 | 28.42102 | 0.3357162 | -28.0853 | 0.6725035 | 0.03487109 | -0.6376324 | 0.5610679 | 0.2706749 | -0.290393 | 0.685538 | 0.01783279 | -0.6677052
6 | UO2_SiC_vfStudy_size1um | 4 | 15.51969 | 0.5023687 | -15.01733 | 1.126384 | 0.1836051 | -0.9427785 | 2.35124 | 0.3049474 | -2.046292 | 0.200433 | 0.0768575 | -0.1235755
7 | UO2_SiC_vfStudy_size1um | 4 | 7.542851 | 0.2612128 | -7.281638 | 0.6791218 | 0.07131603 | -0.6078057 | 1.371658 | 0.1501833 | -1.221475 | 0.2686932 | 0.0364791 | -0.2322141
8 | UO2_SiC_vfStudy_size1um | 4 | 4.555373 | 0.1298654 | -4.425508 | 0.3645954 | 0.03398374 | -0.3306117 | 0.8237985 | 0.04853849 | -0.77526 | 0.1544982 | 0.06646211 | -0.08803611
9 | Al2O3_ZrO2_fullSweep | 11 | 1.565313 | 2.57945 | 1.014137 | 2.372447 | 2.545917 | 0.17347 | 2.062781 | 2.377856 | 0.3150758 | 1.50817 | 0.7481709 | -0.759999
10 | Al2O3_ZrO2_fullSweep | 11 | 0.2741033 | 0.7644791 | 0.4903758 | 0.4243557 | 0.8148594 | 0.3905037 | 0.2970556 | 1.231209 | 0.9341537 | 0.2969743 | 1.772264 | 1.47529
11 | Al2O3_ZrO2_fullSweep | 11 | 0.1095284 | 0.335766 | 0.2262376 | 0.1271496 | 0.3415009 | 0.2143513 | 0.096307 | 0.4731252 | 0.3768182 | 0.09881033 | 0.7677009 | 0.6688906
12 | Si3N4_epoxy_liquid | 10 | 2.279342 | 0.06177816 | -2.217563 | 0.3487228 | 0.1947686 | -0.1539543 | 0.6549054 | 0.1966613 | -0.4582441 | 0.3521932 | 0.2024408 | -0.1497524
13 | Si3N4_epoxy_solid | 10 | 2.180744 | 0.1714316 | -2.009313 | 0.2347417 | 0.05042998 | -0.1843117 | 0.8165898 | 0.2409951 | -0.5755947 | 0.2508502 | 0.05732139 | -0.1935288
14 | Hemp_acrylic_transverse_random | 4 | 0.03413672 | 0.004817341 | -0.02931938 | 0.01451536 | 0.005531109 | -0.00898425 | 0.02508566 | 0.01479114 | -0.01029451 | 0.01469889 | 0.0056859 | -0.00901299
15 | Hemp_acrylic_inplane_oriented | 3 | 0.1598844 | 0.03317735 | -0.126707 | 0.1556456 | 0.02305854 | -0.132587 | 0.09891713 | 0.0189873 | -0.07992983 | 0.1725344 | 0.04242309 | -0.1301113
16 | Hemp_acrylic_inplane_random | 3 | 0.07301445 | 0.095979 | 0.02296456 | 0.07491457 | 0.1112156 | 0.036301 | 0.1380137 | 0.1365489 | -0.001464757 | 0.06031622 | 0.1045719 | 0.04425567
17 | Epoxy_GNP800_compiled_Fig6 | 7 | 40.12343 | 0.9342268 | -39.1892 | 2.436955 | 1.189857 | -1.247099 | 2.37391 | 6.789614 | 4.415704 | 2.438033 | 1.289294 | -1.148739
18 | Epoxy_SWNTs_compiled_Fig6 | 6 | 179.3433 | 0.2680743 | -179.0752 | 0.5183468 | 0.1302374 | -0.3881095 | 0.5107404 | 0.1873095 | -0.3234309 | 0.5188454 | 0.1327086 | -0.3861367
19 | Epoxy_CB_compiled_Fig6 | 4 | 0.07029893 | 0.04946506 | -0.02083388 | 0.07878979 | 0.04874532 | -0.03004447 | 0.07748779 | 0.04985157 | -0.02763622 | 0.0790601 | 0.04868384 | -0.03037626
20 | Epoxy_GMP_compiled_Fig6 | 3 | 2.135632 | 0.08431351 | -2.051319 | 0.2720787 | 0.0471848 | -0.2248939 | 0.2674837 | 0.0474335 | -0.2200502 | 0.2724692 | 0.04838322 | -0.224086
21 | HDPE_Tin_38C | 6 | 2.453149 | 0.02224065 | -2.430908 | 0.07562389 | 0.06013213 | -0.01549175 | 0.03779862 | 0.02766342 | -0.01013521 | 0.07923466 | 0.06148877 | -0.0177459
22 | Epoxy_rigid_platelets_compiled | 4 | 10.54729 | 0.07684213 | -10.47045 | 1.179679 | 0.9328936 | -0.2467853 | 3.352014 | 0.3758729 | -2.976141 | 1.18536 | 0.98662 | -0.19874
23 | Epoxy_BN_platelets | 5 | 78.46434 | 1.946338 | -76.518 | 5.020717 | 1.643035 | -3.377682 | 72.93045 | 13.54542 | -59.38503 | 5.036593 | 1.996357 | -3.040236
24 | HDPE_Tin_38C_Kumlutas2006 | 7 | 2.330018 | 0.00610955 | -2.323909 | 0.06688146 | 0.06890686 | 0.002025402 | 0.04033211 | 0.03672936 | -0.003602754 | 0.06937731 | 0.07036948 | 0.0009921711
25 | Epoxy_DAW05_DAW10 | 6 | 5.25903 | 0.1472287 | -5.111801 | 0.2591578 | 0.06058694 | -0.1985709 | 3.836979 | 0.2941923 | -3.542787 | 0.2672923 | 0.06511191 | -0.2021804
26 | Epoxy_DAW10_DAW45 | 6 | 6.592941 | 0.3216159 | -6.271325 | 0.8383981 | 0.2179399 | -0.6204582 | 6.338368 | 0.7919097 | -5.546458 | 0.853844 | 0.2363633 | -0.6174807
27 | Epoxy_DAW05_DAW10_MWNT_VNscan | 3 | 0.7418976 | 0.3092633 | -0.4326343 | 1.124992 | 0.2993447 | -0.8256471 | 1.123399 | 0.4211428 | -0.7022557 | 1.12521 | 0.3019913 | -0.8232186
28 | Epoxy_Silica_70C_Wong1999 | 6 | 0.07252014 | 0.01396628 | -0.05855386 | 0.01443902 | 0.01059452 | -0.003844499 | 0.06720359 | 0.0129159 | -0.05428768 | 0.01295857 | 0.01048452 | -0.002474054
29 | Epoxy_Alumina_70C_Wong1999 | 6 | 4.116009 | 0.1515308 | -3.964479 | 0.166115 | 0.03774912 | -0.1283658 | 2.085833 | 0.4105161 | -1.675316 | 0.1705779 | 0.04057232 | -0.1300056
30 | Epoxy_SCAN_70C_Wong1999 | 6 | 26.87631 | 0.3569645 | -26.51935 | 0.4007469 | 0.1133471 | -0.2873998 | 12.7295 | 2.67951 | -10.04999 | 0.4053802 | 0.1185622 | -0.286818
31 | PS_Si3N4_3mm_asReceived | 5 | 14.22985 | 0.3440331 | -13.88581 | 0.4314413 | 0.03308357 | -0.3983577 | 3.342179 | 0.3173835 | -3.024796 | 0.4441434 | 0.0292998 | -0.4148436
32 | PS_Si3N4_0.5mm_asReceived | 4 | 17.92481 | 0.3112546 | -17.61355 | 0.4018016 | 0.09643285 | -0.3053688 | 4.17058 | 0.2751402 | -3.89544 | 0.4176792 | 0.1106633 | -0.3070159
33 | PS_Si3N4_0.1mm_asReceived | 4 | 18.12481 | 0.3114366 | -17.81337 | 0.2018016 | 0.0706011 | -0.1312005 | 4.34558 | 0.2565552 | -4.089025 | 0.2176792 | 0.06811004 | -0.1495692
34 | PS_Si3N4_3mm_silane | 4 | 17.14981 | 0.6776991 | -16.47211 | 1.176802 | 0.117722 | -1.05908 | 3.915224 | 0.7282909 | -3.186933 | 1.192679 | 0.1078222 | -1.084857
35 | PMMA_Cu_Agari1993 | 5 | 36.30728 | 0.06281749 | -36.24446 | 0.05121049 | 0.006509025 | -0.04470147 | 7.784577 | 0.03361554 | -7.750962 | 0.04732254 | 0.007296382 | -0.04002616
36 | PS_Al2O3_Agari1993 | 5 | 2.956598 | 0.05176676 | -2.904831 | 0.01605045 | 0.008787097 | -0.00726335 | 0.8020239 | 0.03945417 | -0.7625697 | 0.01762368 | 0.009438774 | -0.008184902
37 | PS_Glass_Agari1993 | 5 | 0.04412182 | 0.0017692 | -0.04235262 | 0.01638074 | 0.002970031 | -0.01341071 | 0.03646915 | 0.003275613 | -0.03319354 | 0.01559613 | 0.003167982 | -0.01242815
38 | Zeng2015_RD_BNNS_Epoxy | 4 | 4.814718 | 0.01544475 | -4.799273 | 0.1596788 | 0.1386955 | -0.02098331 | 0.1583552 | 0.03783899 | -0.1205162 | 0.1599328 | 0.1407469 | -0.0191859
39 | Zeng2015_RD_BNNS_Epoxy | 5 | 9.810277 | 0.7211647 | -9.089112 | 1.396106 | 0.7283426 | -0.6677636 | 1.390008 | 0.8750153 | -0.5149931 | 1.396719 | 0.7712022 | -0.6255165
40 | Zeng2015_3D_BNNS_Perpendicular | 4 | 8.641282 | 0.05788315 | -8.583399 | 0.8499058 | 0.7991215 | -0.05078427 | 0.8454328 | 0.1381204 | -0.7073124 | 0.8504156 | 0.8370865 | -0.01332904
41 | Gu2010_PS_SiCp | 5 | 11.67816 | 0.1025836 | -11.57557 | 0.1737582 | 0.09374712 | -0.08001108 | 2.541054 | 0.08759655 | -2.453457 | 0.1762194 | 0.09689492 | -0.0793245
42 | Gu2010_PS_SiCw | 5 | 11.62216 | 0.1212553 | -11.5009 | 0.2297582 | 0.1073611 | -0.1223971 | 2.49045 | 0.1124874 | -2.377962 | 0.2322194 | 0.1113636 | -0.1208558
43 | Wu2014_UPE_Al2O3_noTT_25C | 6 | 1.759627 | 0.05041238 | -1.709215 | 0.27649 | 0.07260444 | -0.2038855 | 0.1284326 | 0.05351174 | -0.07492086 | 0.2839482 | 0.07651569 | -0.2074326
44 | Wu2014_UPE_Al2O3_TT_25C | 5 | 1.928752 | 0.1088787 | -1.819874 | 0.514588 | 0.1090409 | -0.4055471 | 0.3369191 | 0.08861076 | -0.2483084 | 0.5235379 | 0.1150837 | -0.4084542
45 | LiPeterson2006_Al2O3_Water_27.5C | 5 | 0.7178907 | 0.03754625 | -0.6803444 | 0.03519592 | 0.02017132 | -0.01502459 | 0.04832178 | 0.02304277 | -0.02527901 | 0.02178491 | 0.01245847 | -0.009326442
46 | LiPeterson2006_Al2O3_Water_32.5C | 5 | 0.6850755 | 0.05113222 | -0.6339432 | 0.02572107 | 0.02495285 | -0.000768215 | 0.03436166 | 0.03127418 | -0.003087485 | 0.05460824 | 0.01207426 | -0.04253398
47 | LiPeterson2006_Al2O3_Water_34.7C | 5 | 0.658637 | 0.05857958 | -0.6000575 | 0.03202444 | 0.02757614 | -0.004448298 | 0.03715865 | 0.03635611 | -0.0008025428 | 0.08105008 | 0.01157887 | -0.0694712
48 | LiPeterson2006_CuO_Water_28.9C | 4 | 0.1582165 | 0.04478706 | -0.1134294 | 0.08896965 | 0.0278937 | -0.06107596 | 0.08426972 | 0.03438353 | -0.04988619 | 0.12593 | 0.006691258 | -0.1192387
49 | LiPeterson2006_CuO_Water_31.3C | 4 | 0.1226774 | 0.05119086 | -0.07148652 | 0.1266115 | 0.02899584 | -0.09761565 | 0.1218958 | 0.03940582 | -0.08249002 | 0.1638312 | 0.004032604 | -0.1597986
50 | LiPeterson2006_CuO_Water_33.4C | 4 | 0.1084523 | 0.04928167 | -0.05917059 | 0.1472312 | 0.02343021 | -0.123801 | 0.1425051 | 0.03701889 | -0.1054862 | 0.184624 | 0.01339231 | -0.1712317
51 | AlN_Epoxy_Kochetov2011 | 5 | 6.556669 | 0.02927374 | -6.527396 | 0.00459853 | 0.001364379 | -0.00323415 | 0.01047353 | 0.005795637 | -0.004677892 | 0.01257388 | 0.001832144 | -0.01074173
52 | MgO_Epoxy_Kochetov2011 | 5 | 1.574404 | 0.01493777 | -1.559466 | 0.004444725 | 0.00307559 | -0.001369136 | 0.01317767 | 0.003739223 | -0.009438446 | 0.01302528 | 0.003600876 | -0.0094244
53 | AlN_Epoxy_Choudhury2012 | 4 | 7.450813 | 0.01907065 | -7.431742 | 0.007709642 | 0.003780878 | -0.003928764 | 0.01146793 | 0.005491137 | -0.005976792 | 0.01603711 | 0.007017338 | -0.009019777
54 | AlN_Epoxy_Kochetov2009 | 4 | 7.705884 | 0.01248726 | -7.693397 | 0.007153615 | 0.007821039 | 0.0006674247 | 0.01971164 | 0.003469653 | -0.01624199 | 0.01370296 | 0.01060854 | -0.003094421
55 | Kim2003_Concrete_AG_Wet20C | 7 | 0.2070933 | 0.14718 | -0.05991331 | 0.1945524 | 0.1382336 | -0.05631879 | 0.1710898 | 0.1296423 | -0.04144753 | 0.1945544 | 0.1382358 | -0.05631854
56 | Kim2003_Concrete_AG_Dry20C | 7 | 0.1080294 | 0.1206414 | 0.01261191 | 0.1085054 | 0.1018872 | -0.006618203 | 0.04363773 | 0.07651066 | 0.03287293 | 0.108507 | 0.1018882 | -0.006618819

## Error_Summary
Model | N_used | MAE | RMSE | R2
M0_Hill | 293 | 11.46371 | 33.16933 | -93.05377
M1_Maxwell | 293 | 0.5084549 | 1.242365 | 0.8680524
M2_Bruggeman | 293 | 2.626812 | 13.98234 | -15.71332
M3_Nan | 293 | 0.4554838 | 1.170854 | 0.8828052
M0_Hill_EVF | 293 | 0.3126508 | 0.9042008 | 0.9301072
M1_Maxwell_EVF | 293 | 0.2876885 | 0.8432372 | 0.9392142
M2_Bruggeman_EVF | 293 | 0.732916 | 4.550333 | -0.7700649
M3_Nan_EVF | 293 | 0.281477 | 0.6645948 | 0.9622413

## PerSeries_logMAE
Row_ID | M0_Hill_logMAE | M0_Hill_EVF_logMAE | Delta_M0_Hill | M1_Maxwell_logMAE | M1_Maxwell_EVF_logMAE | Delta_M1_Maxwell | M2_Bruggeman_logMAE | M2_Bruggeman_EVF_logMAE | Delta_M2_Bruggeman | M3_Nan_logMAE | M3_Nan_EVF_logMAE | Delta_M3_Nan
1 | 0.04851339 | 0.0006632343 | -0.04785015 | 0.007116953 | 0.002750977 | -0.004365977 | 0.01414916 | 0.0003281421 | -0.01382102 | 0.006537324 | 0.002836854 | -0.00370047
2 | 0.06410295 | 0.004791683 | -0.05931127 | 0.02794902 | 0.002800882 | -0.02514814 | 0.03364653 | 0.003565576 | -0.03008095 | 0.008101053 | 0.002363989 | -0.005737064
3 | 1.535496 | 0.1063936 | -1.429103 | 0.2575532 | 0.06486131 | -0.1926919 | 0.1720791 | 0.04650645 | -0.1255726 | 0.2696794 | 0.07147438 | -0.1982051
4 | 1.459727 | 0.1627927 | -1.296934 | 0.3333223 | 0.02014034 | -0.313182 | 0.2478482 | 0.1058855 | -0.1419627 | 0.3454486 | 0.02243554 | -0.323013
5 | 1.403142 | 0.1980885 | -1.205054 | 0.3899071 | 0.01489933 | -0.3750078 | 0.304433 | 0.1450504 | -0.1593826 | 0.4020334 | 0.007341853 | -0.3946915
6 | 0.4290881 | 0.02814632 | -0.4009418 | 0.05135372 | 0.01016703 | -0.04118669 | 0.09684243 | 0.0168718 | -0.07997063 | 0.009969474 | 0.004286116 | -0.005683358
7 | 0.3656063 | 0.02296623 | -0.3426401 | 0.05032304 | 0.005960544 | -0.04436249 | 0.0920847 | 0.01288338 | -0.07920132 | 0.02101768 | 0.002936081 | -0.0180816
8 | 0.3247559 | 0.01596846 | -0.3087875 | 0.03878261 | 0.004255061 | -0.03452755 | 0.07853789 | 0.005703061 | -0.07283482 | 0.01760226 | 0.008153614 | -0.009448648
9 | 0.05907543 | 0.08510255 | 0.02602712 | 0.08179351 | 0.08385797 | 0.002064458 | 0.07124755 | 0.07777087 | 0.006523318 | 0.04993069 | 0.02645013 | -0.02348056
10 | 0.01180785 | 0.03507485 | 0.023267 | 0.02001785 | 0.03744003 | 0.01742218 | 0.01390638 | 0.05405216 | 0.04014579 | 0.01609325 | 0.07633126 | 0.06023801
11 | 0.00889751 | 0.02712837 | 0.01823086 | 0.01117192 | 0.02773872 | 0.0165668 | 0.008728335 | 0.03710343 | 0.0283751 | 0.01015362 | 0.05852302 | 0.0483694
12 | 0.5688602 | 0.05658541 | -0.5122747 | 0.2053147 | 0.1329361 | -0.0723786 | 0.1477025 | 0.1187505 | -0.028952 | 0.2084032 | 0.1372422 | -0.07116104
13 | 0.4178451 | 0.08111491 | -0.3367302 | 0.08723057 | 0.0236416 | -0.06358897 | 0.1401214 | 0.09989172 | -0.04022972 | 0.09382713 | 0.02733113 | -0.066496
14 | 0.06459798 | 0.007753312 | -0.05684467 | 0.02692325 | 0.008881738 | -0.01804152 | 0.04830473 | 0.02311689 | -0.02518784 | 0.0272888 | 0.009126077 | -0.01816272
15 | 0.06862876 | 0.01448258 | -0.05414619 | 0.06742123 | 0.01019248 | -0.05722875 | 0.04199439 | 0.008183711 | -0.03381068 | 0.07496528 | 0.01821988 | -0.0567454
16 | 0.03340597 | 0.05676697 | 0.023361 | 0.03339846 | 0.0670156 | 0.03361714 | 0.06217909 | 0.08495501 | 0.02277591 | 0.02683414 | 0.06249999 | 0.03566585
17 | 1.235837 | 0.3421217 | -0.8937154 | 0.8785361 | 0.2494219 | -0.6291142 | 0.8158682 | 0.5184006 | -0.2974676 | 0.8800462 | 0.2632485 | -0.6167977
18 | 2.353257 | 0.2010129 | -2.152244 | 0.4737533 | 0.08432732 | -0.389426 | 0.4610975 | 0.09405847 | -0.367039 | 0.4746306 | 0.08576687 | -0.3888638
19 | 0.1104887 | 0.07399258 | -0.03649611 | 0.1262703 | 0.07262533 | -0.05364493 | 0.123826 | 0.07467011 | -0.04915593 | 0.1267832 | 0.07251093 | -0.05427229
20 | 0.6947841 | 0.1021615 | -0.5926226 | 0.3256318 | 0.04735429 | -0.2782775 | 0.3175952 | 0.05156286 | -0.2660323 | 0.3263463 | 0.0484184 | -0.2779279
21 | 0.5376485 | 0.0123549 | -0.5252936 | 0.03751259 | 0.03452804 | -0.002984551 | 0.01915943 | 0.01689005 | -0.002269376 | 0.03952305 | 0.03528599 | -0.004237063
22 | 0.9666894 | 0.03916834 | -0.9275211 | 0.4078115 | 0.3076258 | -0.1001857 | 0.2630655 | 0.2129843 | -0.05008119 | 0.4122535 | 0.318867 | -0.09338648
23 | 1.373954 | 0.2144455 | -1.159508 | 0.6656093 | 0.2931078 | -0.3725015 | 0.7381004 | 0.4937617 | -0.2443387 | 0.6727943 | 0.3217168 | -0.3510775
24 | 0.5369437 | 0.003314258 | -0.5336295 | 0.03389712 | 0.03979658 | 0.005899458 | 0.0224367 | 0.02208752 | -0.0003491834 | 0.03509096 | 0.04062797 | 0.00553701
25 | 0.7512673 | 0.1264665 | -0.6248008 | 0.1284324 | 0.02989591 | -0.09853645 | 0.4733628 | 0.162334 | -0.3110288 | 0.1333765 | 0.03255172 | -0.1008247
26 | 0.7602787 | 0.1655769 | -0.5947018 | 0.274575 | 0.09814361 | -0.1764314 | 0.5179587 | 0.3084301 | -0.2095286 | 0.2818276 | 0.1057916 | -0.1760361
27 | 0.4143245 | 0.2426589 | -0.1716656 | 0.7688163 | 0.2382582 | -0.5305582 | 0.7659111 | 0.2894978 | -0.4764134 | 0.7692195 | 0.2390454 | -0.5301741
28 | 0.08115205 | 0.01835064 | -0.06280141 | 0.01828881 | 0.01229714 | -0.005991663 | 0.06772129 | 0.02033832 | -0.04738297 | 0.01657895 | 0.01200106 | -0.004577893
29 | 0.7629612 | 0.1159558 | -0.6470054 | 0.1100389 | 0.03029893 | -0.07973993 | 0.333491 | 0.1526971 | -0.1807939 | 0.1134991 | 0.03233984 | -0.08115925
30 | 1.294014 | 0.1924425 | -1.101572 | 0.2148324 | 0.05245204 | -0.1623803 | 0.5394062 | 0.280392 | -0.2590141 | 0.2183659 | 0.05531602 | -0.1630499
31 | 0.8922109 | 0.1751919 | -0.7170189 | 0.1615496 | 0.01372623 | -0.1478233 | 0.2747426 | 0.1518287 | -0.1229139 | 0.1672667 | 0.01325952 | -0.1540072
32 | 1.167775 | 0.1726789 | -0.9950959 | 0.1494257 | 0.04356886 | -0.1058569 | 0.3275886 | 0.1419233 | -0.1856654 | 0.1565721 | 0.04936959 | -0.1072025
33 | 1.230866 | 0.1837365 | -1.04713 | 0.08633415 | 0.02933196 | -0.05700219 | 0.3732992 | 0.1407299 | -0.2325693 | 0.09348054 | 0.02870995 | -0.06477059
34 | 0.9642861 | 0.258834 | -0.7054521 | 0.3529144 | 0.03996894 | -0.3129455 | 0.320087 | 0.2676256 | -0.05246149 | 0.3600608 | 0.03941034 | -0.3206504
35 | 1.612871 | 0.08913577 | -1.523735 | 0.04956986 | 0.007910071 | -0.04165979 | 0.5548033 | 0.04441781 | -0.5103855 | 0.04639711 | 0.008887867 | -0.03750924
36 | 0.8431781 | 0.09267154 | -0.7505065 | 0.01773807 | 0.01496015 | -0.002777925 | 0.2934054 | 0.06615688 | -0.2272485 | 0.01944162 | 0.01596012 | -0.003481503
37 | 0.07385977 | 0.003784241 | -0.07007553 | 0.02972506 | 0.006163967 | -0.02356109 | 0.05897793 | 0.007098077 | -0.05187985 | 0.02845702 | 0.006578879 | -0.02187815
38 | 0.9448256 | 0.02978495 | -0.9150406 | 0.2024498 | 0.1774653 | -0.02498446 | 0.1993858 | 0.06806101 | -0.1313248 | 0.2030571 | 0.1792161 | -0.02384103
39 | 0.8185099 | 0.2858132 | -0.5326966 | 0.8759302 | 0.201067 | -0.6748632 | 0.8633163 | 0.3707766 | -0.4925397 | 0.8772684 | 0.2109454 | -0.666323
40 | 1.033616 | 0.04447313 | -0.9891432 | 0.5990464 | 0.3883682 | -0.2106782 | 0.5896307 | 0.1050972 | -0.4845335 | 0.6001864 | 0.3988113 | -0.2013752
41 | 1.144255 | 0.1146328 | -1.029622 | 0.115889 | 0.1004221 | -0.01546693 | 0.3068546 | 0.08553245 | -0.2213221 | 0.1184126 | 0.1029147 | -0.01549786
42 | 1.108777 | 0.1265435 | -0.9822332 | 0.1513675 | 0.1048736 | -0.04649385 | 0.2802794 | 0.1045273 | -0.1757522 | 0.153891 | 0.1077067 | -0.04618438
43 | 0.3811621 | 0.02514255 | -0.3560195 | 0.120146 | 0.03339804 | -0.086748 | 0.05490971 | 0.02048446 | -0.03442526 | 0.1242118 | 0.03510899 | -0.08910282
44 | 0.3930871 | 0.04785524 | -0.3452319 | 0.2084826 | 0.03862444 | -0.1698581 | 0.130199 | 0.03903016 | -0.09116884 | 0.2133615 | 0.04102385 | -0.1723377
45 | 0.2733861 | 0.02288833 | -0.2504978 | 0.0209886 | 0.01266031 | -0.008328289 | 0.02812746 | 0.01437099 | -0.01375647 | 0.01430694 | 0.007874769 | -0.006432167
46 | 0.2517782 | 0.02900139 | -0.2227768 | 0.01525854 | 0.01464484 | -0.0006137004 | 0.01960111 | 0.018133 | -0.001468104 | 0.03420676 | 0.007133932 | -0.02707283
47 | 0.2360231 | 0.03230766 | -0.2037155 | 0.01934677 | 0.01586348 | -0.003483294 | 0.02163197 | 0.02052758 | -0.001104396 | 0.04939783 | 0.006819957 | -0.04257788
48 | 0.07154198 | 0.02630853 | -0.04523345 | 0.05201504 | 0.01602248 | -0.03599256 | 0.04915393 | 0.01990419 | -0.02924975 | 0.07596414 | 0.003739009 | -0.07222514
49 | 0.05290782 | 0.02865927 | -0.02424855 | 0.07130309 | 0.01579716 | -0.05550592 | 0.06844611 | 0.02170886 | -0.04673724 | 0.09530723 | 0.002070923 | -0.0932363
50 | 0.04609287 | 0.02690795 | -0.01918492 | 0.08114533 | 0.01243242 | -0.0687129 | 0.07829109 | 0.01988143 | -0.05840967 | 0.105186 | 0.006638406 | -0.09854758
51 | 1.343812 | 0.04865513 | -1.295157 | 0.008619398 | 0.0028396 | -0.005779798 | 0.01693124 | 0.01064554 | -0.006285694 | 0.02332116 | 0.003568126 | -0.01975303
52 | 0.7842833 | 0.02833391 | -0.7559493 | 0.00812986 | 0.005737058 | -0.002392801 | 0.0206095 | 0.007745812 | -0.01286368 | 0.0233819 | 0.006693716 | -0.01668818
53 | 1.43102 | 0.04060665 | -1.390414 | 0.01393777 | 0.00824778 | -0.005689989 | 0.01807087 | 0.01108099 | -0.006989884 | 0.02866338 | 0.01471843 | -0.01394495
54 | 1.442105 | 0.0257203 | -1.416385 | 0.01446077 | 0.01679769 | 0.002336922 | 0.03382223 | 0.00752702 | -0.02629521 | 0.02495953 | 0.02243763 | -0.002521898
55 | 0.04403237 | 0.03542246 | -0.008609909 | 0.04120084 | 0.03342811 | -0.007772729 | 0.0359706 | 0.03148114 | -0.004489463 | 0.04120128 | 0.0334286 | -0.00777268
56 | 0.0286379 | 0.0374234 | 0.0087855 | 0.02872299 | 0.03157386 | 0.002850869 | 0.0117489 | 0.02326869 | 0.01151978 | 0.0287234 | 0.03157416 | 0.002850759